## Sheet1
Alloy | δ | a | VEC | σVEC | ΔHmix | ΔSmix | χ | Δχ | K | σK | Tm | σT | Phase | AM？ | IM? | SS? | SS_IM?
AlB12 | 18.80793 | 0.08670769 | 3 | 0 | 0 | 2.254668 | 2.006923 | 0.1145818 | 301.2308 | 65.01852 | 2239.19 | 16.83327 | IM | 0 | 1 | 0 | 0
B4Co | 19.0245 | 0.09062 | 4.2 | 2.4 | -15.36 | 4.160346 | 2.008 | 0.064 | 292 | 56 | 2232 | 10.39427 | IM | 0 | 1 | 0 | 0
AlB2 | 28.17379 | 0.1024 | 3 | 0 | 0 | 5.291979 | 1.896667 | 0.2027039 | 238.6667 | 115.0227 | 1876.49 | 35.53527 | IM | 0 | 1 | 0 | 0
B6Co2Nb2 | 25.37856 | 0.1028 | 4.6 | 2.332381 | -41.44 | 7.900549 | 1.92 | 0.1715809 | 262 | 71.10556 | 2312.4 | 13.56087 | IM | 0 | 1 | 0 | 0
HfB2 | 33.3118 | 0.1072667 | 3.333333 | 0.4714045 | -58.66667 | 5.291979 | 1.793333 | 0.3488393 | 250 | 98.99495 | 2400.667 | 3.102551 | IM | 0 | 1 | 0 | 0
B2NiTa | 24.7493 | 0.1079 | 5.25 | 2.861381 | -46.25 | 8.644238 | 1.8725 | 0.2215147 | 255 | 65.38348 | 2428.5 | 22.98072 | IM | 0 | 1 | 0 | 0
B2CoNb | 24.76925 | 0.108 | 5 | 2.44949 | -45.25 | 8.644238 | 1.89 | 0.179722 | 247.5 | 72.58616 | 2303.5 | 15.19556 | IM | 0 | 1 | 0 | 0
B4Fe4Nd | 25.11524 | 0.1098222 | 5.222222 | 2.48452 | -30.02469 | 8.022702 | 1.846667 | 0.2687419 | 221.3333 | 97.36986 | 1992.222 | 17.7482 | IM | 0 | 1 | 0 | 0
BNi2 | 18.19007 | 0.1104 | 7.666667 | 3.299832 | -21.33333 | 5.291979 | 1.953333 | 0.06128259 | 226.6667 | 65.99663 | 1934.667 | 15.10704 | IM | 0 | 1 | 0 | 0
BCr2 | 18.28504 | 0.1106 | 5 | 1.414214 | -27.55556 | 5.291979 | 1.786667 | 0.1791337 | 213.3333 | 75.42472 | 2236 | 3.541859 | IM | 0 | 1 | 0 | 0
BCo2 | 18.34817 | 0.1107333 | 7 | 2.828427 | -21.33333 | 5.291979 | 1.933333 | 0.07542472 | 226.6667 | 65.99663 | 1961.333 | 13.94024 | IM | 0 | 1 | 0 | 0
CoFeSiB | 15.6989 | 0.111625 | 6 | 2.54951 | -34.5 | 11.52565 | 1.9125 | 0.07790218 | 192.5 | 79.80445 | 1903.5 | 13.6835 | AM | 1 | 0 | 0 | 0
B2Mo2Ni | 22.32514 | 0.11224 | 5.6 | 2.57682 | -31.68 | 8.770606 | 2.062 | 0.09303763 | 256 | 55.35341 | 2443.2 | 17.74389 | IM | 0 | 1 | 0 | 0
Co43Fe20Ta5.5B31.5 | 18.66324 | 0.112308 | 6.69 | 2.66156 | -26.5718 | 10.04498 | 1.8995 | 0.1269872 | 223.2 | 65.95271 | 2043.01 | 19.46309 | AM | 1 | 0 | 0 | 0
B2CoMo2 | 22.34984 | 0.11234 | 5.4 | 2.244994 | -31.04 | 8.770606 | 2.056 | 0.1030728 | 256 | 55.35341 | 2451.2 | 17.15152 | IM | 0 | 1 | 0 | 0
B2CoW2 | 22.45404 | 0.1125 | 5.4 | 2.244994 | -27.84 | 8.770606 | 2.136 | 0.192 | 288 | 54.18487 | 2770.8 | 28.28651 | IM | 0 | 1 | 0 | 0
BNi3 | 16.1881 | 0.11395 | 8.25 | 3.031089 | -18 | 4.675254 | 1.9425 | 0.05629165 | 215 | 60.62178 | 1883 | 14.25745 | IM | 0 | 1 | 0 | 0
B6CaNi11 | 24.68212 | 0.1144556 | 7.222222 | 3.48896 | -22.1358 | 6.881815 | 1.902778 | 0.2271271 | 217.6111 | 81.20833 | 1900.611 | 18.16652 | IM | 0 | 1 | 0 | 0
BCoMo | 20.44989 | 0.1144667 | 6 | 2.44949 | -28 | 9.133863 | 2.026667 | 0.1146977 | 243.3333 | 57.92716 | 2337.333 | 19.70476 | IM | 0 | 1 | 0 | 0
Be17Ti2 | 8.812389 | 0.1163158 | 2.210526 | 0.6137844 | -11.30194 | 2.797626 | 1.566842 | 0.009206766 | 127.8947 | 6.137844 | 1600.105 | 7.30739 | IM | 0 | 1 | 0 | 0
B3FeNd2 | 31.65873 | 0.11635 | 3.833333 | 1.86339 | -41.11111 | 8.408815 | 1.705 | 0.4063558 | 199 | 129.4488 | 1907.167 | 24.81802 | IM | 0 | 1 | 0 | 0
B6Ni21Sb2 | 15.19216 | 0.1163655 | 8.206897 | 2.940552 | -13.26992 | 6.186693 | 1.946552 | 0.05926422 | 199.4483 | 70.64217 | 1799.433 | 19.35341 | IM | 0 | 1 | 0 | 0
B6Mn2Ni21 | 15.29136 | 0.1165034 | 8.344828 | 2.831788 | -17.80737 | 6.186693 | 1.912069 | 0.1114908 | 204.8276 | 60.721 | 1841.862 | 14.32128 | IM | 0 | 1 | 0 | 0
B2Co3Zr | 23.54136 | 0.1166 | 6.166667 | 2.852874 | -45.44444 | 8.408815 | 1.841667 | 0.239751 | 208.4722 | 87.8003 | 2021.333 | 13.04752 | IM | 0 | 1 | 0 | 0
B6Co21V2 | 15.23006 | 0.116631 | 7.482759 | 2.499941 | -19.57669 | 6.186693 | 1.895862 | 0.09672275 | 207.5862 | 57.63471 | 1916.621 | 12.71506 | IM | 0 | 1 | 0 | 0
B6Co21Sb2 | 15.29003 | 0.1167276 | 7.482759 | 2.499941 | -12.67063 | 6.186693 | 1.924828 | 0.07266459 | 199.4483 | 70.64217 | 1828.399 | 18.74457 | IM | 0 | 1 | 0 | 0
B6Ni21Ta2 | 15.79625 | 0.1170552 | 8.206897 | 2.940552 | -23.25803 | 6.186693 | 1.908621 | 0.1228322 | 210.3448 | 56.23122 | 1964 | 22.31631 | IM | 0 | 1 | 0 | 0
Al2B6Co20 | 16.15837 | 0.1171571 | 7.285714 | 2.710524 | -18.57143 | 6.3098 | 1.895 | 0.1023125 | 202.5714 | 66.80645 | 1832.676 | 18.71575 | IM | 0 | 1 | 0 | 0
B4InNi15 | 16.21539 | 0.11765 | 8.25 | 3.031089 | -13.38 | 5.715341 | 1.9295 | 0.06200605 | 200.6665 | 67.59068 | 1787.0875 | 22.2186 | IM | 0 | 1 | 0 | 0
AlB2Ni7 | 15.93472 | 0.11794 | 7.9 | 3.207803 | -19.6 | 6.666319 | 1.906 | 0.1111935 | 197.6 | 68.49701 | 1772.547 | 20.95938 | IM | 0 | 1 | 0 | 0
B6Ni20Ti3 | 16.52676 | 0.1180207 | 7.931034 | 3.095392 | -28.65161 | 6.791833 | 1.898621 | 0.1323976 | 201.7241 | 63.95413 | 1878.31 | 13.217 | IM | 0 | 1 | 0 | 0
AuBe5 | 9.914224 | 0.1180333 | 3.5 | 3.354102 | 0 | 3.745966 | 1.731667 | 0.3614977 | 145 | 33.54102 | 1522.888 | 5.449133 | IM | 0 | 1 | 0 | 0
B6Hf2Ni21 | 17.12608 | 0.1180759 | 8.137931 | 3.025457 | -26.53983 | 6.186693 | 1.894828 | 0.1700836 | 204.1379 | 61.72895 | 1909.931 | 15.54738 | IM | 0 | 1 | 0 | 0
FeSi2 | 3.508621 | 0.1182333 | 5.333333 | 1.885618 | -31.11111 | 5.291979 | 1.876667 | 0.03299832 | 123.3333 | 32.99832 | 1728.333 | 3.382112 | IM | 0 | 1 | 0 | 0
B6Ni21Zr2 | 17.39343 | 0.1182483 | 8.137931 | 3.025457 | -28.22354 | 6.186693 | 1.896897 | 0.1628645 | 201.4368 | 66.46446 | 1883.862 | 13.66525 | IM | 0 | 1 | 0 | 0
B6Ni21Sn2 | 17.58131 | 0.1183655 | 8.137931 | 3.025457 | -14.15458 | 6.186693 | 1.940345 | 0.05242287 | 200.5517 | 68.25893 | 1771.937 | 23.99275 | IM | 0 | 1 | 0 | 0
CrSi2 | 3.818973 | 0.1185 | 4.666667 | 0.942809 | -32.88889 | 5.291979 | 1.82 | 0.1131371 | 120 | 28.28427 | 1851.333 | 12.55325 | IM | 0 | 1 | 0 | 0
Fe81Si2B13Nb3Cu1 | 12.37979 | 0.119052 | 7.21 | 1.818213 | -15.4872 | 5.532149 | 1.8525 | 0.08343111 | 187.8 | 52.1072 | 1901.9677 | 12.66511 | SS | 0 | 0 | 1 | 0
Co63Fe9Zr8B20 | 17.51633 | 0.119206 | 7.31 | 2.536513 | -27.7244 | 8.577914 | 1.8635 | 0.1710928 | 198.3667 | 67.41702 | 1916.67 | 12.31475 | AM | 1 | 0 | 0 | 0
B6Co20In3 | 17.77709 | 0.1193793 | 7.137931 | 2.775809 | -10.15933 | 6.791833 | 1.902759 | 0.07624355 | 193.7928 | 78.04051 | 1749.56 | 28.83619 | IM | 0 | 1 | 0 | 0
B2MgNi7 | 18.01142 | 0.11963 | 7.8 | 3.37046 | -14.88 | 6.666319 | 1.876 | 0.1955096 | 194.5 | 74.3791 | 1771.5 | 21.10558 | IM | 0 | 1 | 0 | 0
FeSi2 | 3.675856 | 0.1197 | 6 | 2 | -35 | 5.762826 | 1.865 | 0.035 | 135 | 35 | 1749 | 3.544883 | IM | 0 | 1 | 0 | 0
Fe73.5Si13.5B9Nb3Cu | 10.61667 | 0.119724 | 6.95 | 1.915072 | -24.0699 | 7.188232 | 1.85215 | 0.07599919 | 173.75 | 51.7826 | 1866.2277 | 12.39225 | SS | 0 | 0 | 1 | 0
Cr55Co24Nb7B14 | 13.36996 | 0.120202 | 6.23 | 1.853942 | -19.7604 | 9.417453 | 1.7618 | 0.1473796 | 187.9 | 53.93135 | 2144.54 | 11.99539 | AM | 1 | 0 | 0 | 0
Cr50Co29Nb7B14 | 13.37133 | 0.120212 | 6.38 | 1.94823 | -20.0244 | 9.702115 | 1.7728 | 0.147581 | 188.9 | 53.58908 | 2123.94 | 12.70153 | AM | 1 | 0 | 0 | 0
Cr45Co34Nb7B14 | 13.37269 | 0.120222 | 6.53 | 2.027092 | -20.2084 | 9.873106 | 1.7838 | 0.1469611 | 189.9 | 53.22584 | 2103.34 | 13.32324 | AM | 1 | 0 | 0 | 0
Be3Nb | 10.83207 | 0.120325 | 2.75 | 1.299038 | -18.75 | 4.675254 | 1.5775 | 0.01299038 | 140 | 17.32051 | 1857.5 | 27.74079 | IM | 0 | 1 | 0 | 0
Si2V | 6.364351 | 0.1207333 | 4.333333 | 0.4714045 | -42.66667 | 5.291979 | 1.81 | 0.1272792 | 120 | 28.28427 | 1852.333 | 12.62282 | IM | 0 | 1 | 0 | 0
Ni65Nb5Cr5Mo5P14B6 | 10.70407 | 0.120955 | 8.23 | 2.48135 | -28.9532 | 9.75589 | 1.9415 | 0.1485017 | 165.74 | 71.56251 | 1699.802 | 38.64623 | AM | 1 | 0 | 0 | 0
Fe2Si | 3.423681 | 0.1211667 | 6.666667 | 1.885618 | -31.11111 | 5.291979 | 1.853333 | 0.03299832 | 146.6667 | 32.99832 | 1769.667 | 3.303117 | IM | 0 | 1 | 0 | 0
AlBe4Mn | 10.38269 | 0.1215667 | 3 | 1.825742 | -6.555556 | 7.212921 | 1.573333 | 0.01795055 | 119.3333 | 19.72027 | 1448.745 | 15.93957 | IM | 0 | 1 | 0 | 0
MoSi2 | 8.094436 | 0.1223 | 4.666667 | 0.942809 | -31.11111 | 5.291979 | 1.986667 | 0.1225652 | 143.3333 | 61.28259 | 2090 | 27.26929 | IM | 0 | 1 | 0 | 0
Cr3Si | 3.393406 | 0.1225 | 5.5 | 0.8660254 | -27.75 | 4.675254 | 1.72 | 0.103923 | 145 | 25.98076 | 2056.75 | 10.37925 | IM | 0 | 1 | 0 | 0
Fe89Zr5B6 | 10.60934 | 0.123384 | 7.5 | 1.431782 | -10.8556 | 3.511055 | 1.8176 | 0.1224428 | 174.0417 | 42.72431 | 1859.07 | 7.610119 | SS | 0 | 0 | 1 | 0
Be2Ti | 12.70434 | 0.1239333 | 2.666667 | 0.942809 | -26.66667 | 5.291979 | 1.56 | 0.01414214 | 123.3333 | 9.42809 | 1687 | 10.64642 | IM | 0 | 1 | 0 | 0
CrFe | 0.3212851 | 0.1245 | 7 | 1 | -1 | 5.762826 | 1.745 | 0.085 | 165 | 5 | 1995.5 | 9.245803 | IM | 0 | 1 | 0 | 0
FeCoNi | 0.3276471 | 0.1246 | 9 | 0.8164966 | -1.333333 | 9.133863 | 1.873333 | 0.03299832 | 176.6667 | 4.714045 | 1769 | 1.915884 | SS | 0 | 0 | 1 | 0
CoCrFeNi | 0.3021159 | 0.124675 | 8.25 | 1.47902 | -3.75 | 11.52565 | 1.82 | 0.0966954 | 172.5 | 8.291562 | 1871.75 | 9.636562 | SS | 0 | 0 | 1 | 0
CoCr2FeNi | 0.2795958 | 0.12472 | 7.8 | 1.6 | -4.32 | 11.07574 | 1.788 | 0.1075918 | 170 | 8.944272 | 1933.4 | 10.50234 | SS | 0 | 0 | 1 | 0
Cu0.76Si0.24 | 4.277676 | 0.1248 | 9.32 | 2.989582 | -13.8624 | 4.581679 | 1.9 | 0 | 130.4 | 17.08333 | 1436.7852 | 9.786333 | IM | 0 | 1 | 0 | 0
Fe89Zr7B4 | 10.18342 | 0.12495 | 7.52 | 1.374627 | -10.7276 | 3.480393 | 1.8034 | 0.136222 | 169.0583 | 39.84338 | 1854.67 | 6.959786 | SS | 0 | 0 | 1 | 0
NiCoFeCrMo0.1Al0.3 | 1.46563 | 0.1249585 | 8.195122 | 1.501536 | -3.902439 | 12.19787 | 1.828293 | 0.1089619 | 173.9024 | 12.07255 | 1896.732 | 12.55455 | SS | 0 | 0 | 1 | 0
CoCrCu0.5FeNi | 0.8353125 | 0.1250222 | 8.555556 | 1.640536 | 0.4938272 | 13.14521 | 1.828889 | 0.09456855 | 168.8889 | 12.86204 | 1814.641 | 12.92507 | SS | 0 | 0 | 1 | 0
CoCrCuFeNi | 1.033204 | 0.1253 | 8.8 | 1.720465 | 3.2 | 13.38087 | 1.836 | 0.09221714 | 166 | 14.96663 | 1768.954 | 14.77336 | SS | 0 | 0 | 1 | 0
CuNiCoFe | 1.140379 | 0.1254 | 9.5 | 1.118034 | 5 | 11.52565 | 1.88 | 0.03082207 | 167.5 | 16.3936 | 1666.1925 | 10.83132 | SS | 0 | 0 | 1 | 0
NiCoFeCrMo0.3 | 2.377732 | 0.125486 | 8.093023 | 1.537348 | -4.153597 | 12.82529 | 1.843721 | 0.1272796 | 176.5116 | 16.68919 | 1943.209 | 16.13867 | SS | 0 | 0 | 1 | 0
Fe91Hf7B2 | 8.449051 | 0.125617 | 7.62 | 1.214743 | -7.6132 | 2.911657 | 1.7971 | 0.1395084 | 168.8 | 26.46809 | 1870.39 | 10.15155 | SS | 0 | 0 | 1 | 0
CoCrFeNiAl0.25 | 3.478014 | 0.1257647 | 7.941176 | 1.89335 | -6.754325 | 12.70766 | 1.807647 | 0.106026 | 166.8235 | 24.08865 | 1816.557 | 15.50791 | SS | 0 | 0 | 1 | 0
Co1.5Cr0.5FeMn0.5Ni | 2.589332 | 0.1258444 | 8.444444 | 1.257079 | -3.506173 | 12.66185 | 1.814444 | 0.11805 | 168.8889 | 18.52592 | 1786.778 | 9.052647 | SS | 0 | 0 | 1 | 0
FeNi2CrCuAl0.2 | 2.936949 | 0.1258923 | 8.769231 | 2.099591 | 0.1183432 | 12.00513 | 1.833077 | 0.1039885 | 162.5385 | 22.69231 | 1729.128 | 17.47008 | SS | 0 | 0 | 1 | 0
Cu0.5NiCoCrAl0.5Fe3.5 | 3.73728 | 0.1259267 | 8 | 1.861899 | -2.577778 | 12.65973 | 1.814667 | 0.09142331 | 163.0667 | 25.31789 | 1754.683 | 16.23775 | SS | 0 | 0 | 1 | 0
NiCoFeCrAl0.3 | 3.757552 | 0.1259674 | 7.883721 | 1.955425 | -7.268794 | 12.82529 | 1.805349 | 0.1075163 | 165.7674 | 25.85185 | 1806.289 | 16.36701 | SS | 0 | 0 | 1 | 0
Cu0.5NiCoCrAl0.5Fe3 | 3.8436 | 0.1260571 | 8 | 1.927248 | -2.836735 | 13.08705 | 1.813571 | 0.094537 | 162.5714 | 26.13622 | 1750.66 | 16.82277 | SS | 0 | 0 | 1 | 0
Cu0.75NiCoFeCrAl0.25 | 3.250333 | 0.12607 | 8.4 | 2.059126 | -0.71 | 14.31592 | 1.8215 | 0.1031637 | 162.8 | 24.18595 | 1747.739 | 17.56969 | SS | 0 | 0 | 1 | 0
NiCoFeCrAl0.375 | 4.117134 | 0.1262629 | 7.8 | 2.039608 | -7.993469 | 12.96965 | 1.802 | 0.1095654 | 164.2286 | 28.15375 | 1791.326 | 17.54151 | SS | 0 | 0 | 1 | 0
FeCoNiCrCuAl0.3 | 3.422686 | 0.1263132 | 8.471698 | 2.142154 | 0.1566394 | 14.43191 | 1.823208 | 0.1036826 | 160.9057 | 25.37438 | 1721.662 | 18.52346 | SS | 0 | 0 | 1 | 0
BFe14Nd2 | 13.403 | 0.1263176 | 7.117647 | 1.9061 | -6.00692 | 4.808196 | 1.761176 | 0.2320974 | 162.5882 | 59.23737 | 1781.765 | 12.23892 | IM | 0 | 1 | 0 | 0
Cu0.5NiAlCoCrFeSi | 6.354712 | 0.1263231 | 7 | 2.717465 | -22.57988 | 16.00546 | 1.806154 | 0.1175741 | 144 | 39.40324 | 1659.439 | 22.21992 | AM | 1 | 0 | 0 | 0
Cr6Fe18Mo5 | 3.595675 | 0.126369 | 7.241379 | 0.9704308 | -1.369798 | 7.691064 | 1.851724 | 0.1558308 | 178.2759 | 23.93511 | 2074.414 | 19.38797 | IM | 0 | 1 | 0 | 0
Cu0.5NiCoCrAl0.5Fe2 | 4.084155 | 0.1263833 | 8 | 2.081666 | -3.527778 | 13.93622 | 1.810833 | 0.1018543 | 161.3333 | 28.03965 | 1740.603 | 18.21161 | SS | 0 | 0 | 1 | 0
CuAlNiCoCrFeSi | 6.125836 | 0.1264286 | 7.285714 | 2.813959 | -18.85714 | 16.1783 | 1.812857 | 0.1158465 | 143.7143 | 37.98388 | 1637.891 | 22.20588 | SS | 0 | 0 | 1 | 0
CuNi2FeCrAl0.4 | 3.859423 | 0.1265333 | 8.555556 | 2.330686 | -1.70096 | 12.45064 | 1.824815 | 0.110399 | 159.3333 | 27.62178 | 1699.659 | 19.55346 | SS | 0 | 0 | 1 | 0
BIn2Ni7 | 15.28531 | 0.12662 | 7.9 | 3.207803 | -4.16 | 6.666319 | 1.897 | 0.07000714 | 164.666 | 77.6356 | 1530.35 | 37.90349 | IM | 0 | 1 | 0 | 0
CoCuFeNiV | 2.203421 | 0.12664 | 8.6 | 2.059126 | -2.24 | 13.38087 | 1.83 | 0.1037304 | 166 | 14.96663 | 1769.554 | 14.82174 | SS | 0 | 0 | 1 | 0
Al0.5CoCrFeNi | 4.602315 | 0.1267333 | 7.666667 | 2.160247 | -9.08642 | 13.14521 | 1.796667 | 0.1125463 | 161.7778 | 31.31836 | 1767.497 | 19.25864 | SS | 0 | 0 | 1 | 0
FeCrMnNiCo | 3.269464 | 0.12674 | 8 | 1.414214 | -4.16 | 13.38087 | 1.766 | 0.1383618 | 162 | 22.27106 | 1801.2 | 11.89919 | SS | 0 | 0 | 1 | 0
Al0.5CrCuFeNi2 | 4.199625 | 0.1268364 | 8.454545 | 2.425757 | -2.512397 | 12.6016 | 1.820909 | 0.1130932 | 157.8182 | 29.54755 | 1685.728 | 20.45713 | SS | 0 | 0 | 1 | 0
Cu0.5NiCoFeAl0.5Cr | 4.369756 | 0.12684 | 8 | 2.280351 | -4.6 | 14.53343 | 1.807 | 0.11118 | 159.6 | 30.42105 | 1726.524 | 20.01307 | SS | 0 | 0 | 1 | 0
Cu3Ge | 1.297161 | 0.12685 | 9.25 | 3.031089 | -8.625 | 4.675254 | 1.9275 | 0.0476314 | 105 | 60.62178 | 1321.1775 | 4.797241 | IM | 0 | 1 | 0 | 0
CoCrCuFeMnNi | 2.996653 | 0.1269167 | 8.5 | 1.707825 | 1.444444 | 14.89669 | 1.788333 | 0.1358206 | 158.3333 | 21.92158 | 1727.295 | 14.82699 | SS | 0 | 0 | 1 | 0
FeCoNiCrCuAl0.5 | 4.169208 | 0.1269273 | 8.272727 | 2.339033 | -1.520661 | 14.69717 | 1.815455 | 0.1093255 | 157.8182 | 29.54755 | 1693.001 | 20.44216 | SS | 0 | 0 | 1 | 0
CuNiCoFeCrAl0.5V0.2 | 4.145698 | 0.1270912 | 8.157895 | 2.375234 | -2.499231 | 15.44525 | 1.808947 | 0.1126816 | 157.8947 | 29.02732 | 1710.194 | 20.56566 | SS | 0 | 0 | 1 | 0
FeNi2CrCuAl0.6 | 4.488667 | 0.1271286 | 8.357143 | 2.510183 | -3.265306 | 12.71997 | 1.817143 | 0.1155069 | 156.3571 | 31.22295 | 1672.295 | 21.28708 | SS | 0 | 0 | 1 | 0
CoCrFeNiPd | 4.040436 | 0.12724 | 8.6 | 1.496663 | -5.6 | 13.38087 | 1.896 | 0.1748828 | 174 | 8 | 1863.01 | 8.710321 | SS | 0 | 0 | 1 | 0
CrCuFeMnNi | 3.197742 | 0.12728 | 8.4 | 1.854724 | 2.72 | 13.38087 | 1.77 | 0.141845 | 154 | 21.54066 | 1719.154 | 16.27779 | SS | 0 | 0 | 1 | 0
AlCo3.5CrCu0.5FeNi | 4.754629 | 0.12731875 | 8 | 2.263846 | -7.03125 | 13.09188 | 1.8175 | 0.1081954 | 160.75 | 33.82215 | 1689.919375 | 19.90281 | SS | 0 | 0 | 1 | 0
CuNiCoFeMn | 3.178934 | 0.12732 | 9 | 1.414214 | 1.76 | 13.38087 | 1.814 | 0.1348481 | 158 | 24 | 1636.754 | 10.49763 | SS | 0 | 0 | 1 | 0
CoCrCuFeMn | 3.147033 | 0.12738 | 8.2 | 1.720465 | 4.16 | 13.38087 | 1.764 | 0.1363231 | 154 | 21.54066 | 1727.154 | 16.24347 | SS | 0 | 0 | 1 | 0
CoCrMnNi | 3.446993 | 0.1274 | 8 | 1.581139 | -5.5 | 11.52565 | 1.75 | 0.1504992 | 160 | 24.4949 | 1798.75 | 13.31833 | SS | 0 | 0 | 1 | 0
AlCo3CrCu0.5FeNi | 4.882848 | 0.1274667 | 7.933333 | 2.322834 | -7.253333 | 13.48255 | 1.813333 | 0.1104938 | 159.4667 | 34.55212 | 1684.714 | 20.58198 | SS | 0 | 0 | 1 | 0
AlCoCrCu0.5FeNi2.5 | 5.061308 | 0.1275286 | 8.071429 | 2.520326 | -8.44898 | 13.8692 | 1.815 | 0.117519 | 158 | 35.31086 | 1670.194 | 21.33966 | SS | 0 | 0 | 1 | 0
CrCuFeMoNi | 3.580229 | 0.12754 | 8.2 | 2.039608 | 4.64 | 13.38087 | 1.892 | 0.1611707 | 176 | 30.06659 | 1994.554 | 26.12139 | SS | 0 | 0 | 1 | 0
Al0.5CoCrCuFeNiTi0.2 | 4.93137 | 0.1276035 | 8.122807 | 2.428415 | -4.148969 | 15.44525 | 1.805789 | 0.11875 | 156.1404 | 30.32886 | 1701.703 | 20.15681 | SS | 0 | 0 | 1 | 0
FeNi2CrCuAl0.8 | 4.955772 | 0.1276828 | 8.172414 | 2.653156 | -4.613555 | 12.88354 | 1.81 | 0.1196259 | 153.5862 | 34.00357 | 1646.818 | 22.76331 | SS | 0 | 0 | 1 | 0
CuCoNiCrAl0.8Fe | 4.921668 | 0.127769 | 8 | 2.559634 | -3.614744 | 14.87072 | 1.804828 | 0.1157769 | 153.5862 | 34.00357 | 1653.715 | 22.77684 | SS | 0 | 0 | 1 | 0
AlCoCr2Cu0.5FeNi | 5.183072 | 0.1278 | 7.307692 | 2.461538 | -7.195266 | 14.23228 | 1.769231 | 0.1199655 | 153.2308 | 34.76991 | 1735.285 | 23.88441 | SS | 0 | 0 | 1 | 0
AlCo2CrCu0.5FeNi | 5.171584 | 0.1278308 | 7.769231 | 2.454316 | -7.668639 | 14.23228 | 1.803077 | 0.1153179 | 156.3077 | 36.09258 | 1671.901 | 22.17894 | SS | 0 | 0 | 1 | 0
CuNi2FeCrAl0.9 | 5.147331 | 0.1279458 | 8.084746 | 2.713982 | -5.216892 | 12.93708 | 1.80661 | 0.1213848 | 152.2712 | 35.17021 | 1634.728 | 23.42383 | SS | 0 | 0 | 1 | 0
AlCoCrCu0.5Fe1.5Ni | 5.370793 | 0.127975 | 7.583333 | 2.498611 | -7.138889 | 14.53416 | 1.7925 | 0.1156233 | 153.5 | 36.40627 | 1667.476 | 23.15 | SS | 0 | 0 | 1 | 0
CuNi2FeMn2Cr | 3.567695 | 0.128 | 8.428571 | 1.761261 | -0.4897959 | 12.88525 | 1.758571 | 0.1547744 | 152.8571 | 24.32769 | 1691.824 | 14.58939 | SS | 0 | 0 | 1 | 0
AlCoCr1.5Cu0.5FeNi | 5.341354 | 0.1280417 | 7.416667 | 2.531743 | -7.555556 | 14.53416 | 1.778333 | 0.1204736 | 152.6667 | 36.13247 | 1698.226 | 24.15288 | SS | 0 | 0 | 1 | 0
AlCo1.5CrCu0.5FeNi | 5.334852 | 0.1280583 | 7.666667 | 2.527625 | -7.833333 | 14.53416 | 1.796667 | 0.1177804 | 154.3333 | 36.88571 | 1663.8925 | 23.13067 | SS | 0 | 0 | 1 | 0
CoFeMnNiV | 3.440814 | 0.12808 | 7.8 | 1.720465 | -8.96 | 13.38087 | 1.76 | 0.1433876 | 162 | 22.27106 | 1801.8 | 11.95412 | SS | 0 | 0 | 1 | 0
FeNi2CrCuAl | 5.317006 | 0.1282 | 8 | 2.768875 | -5.777778 | 12.97575 | 1.803333 | 0.1229724 | 151 | 36.21694 | 1623.04 | 24.04006 | SS | 0 | 0 | 1 | 0
MnCrFe1.5Ni0.5Al0.3 | 4.702749 | 0.1282116 | 7.186047 | 1.646078 | -5.505679 | 12.31944 | 1.719302 | 0.1296937 | 150.6512 | 29.2979 | 1758.033 | 18.27443 | SS | 0 | 0 | 1 | 0
Al0.5CoCrCuFeNiTi0.4 | 5.490998 | 0.1282339 | 7.983051 | 2.50079 | -6.423442 | 15.76181 | 1.79678 | 0.1262422 | 154.5763 | 30.95771 | 1709.814 | 19.88022 | SS | 0 | 0 | 1 | 0
CoCrMnNiV | 3.331292 | 0.12824 | 7.4 | 1.854724 | -9.12 | 13.38087 | 1.726 | 0.1429126 | 160 | 21.9089 | 1875.6 | 14.05935 | SS | 0 | 0 | 1 | 0
Cu0.5NiAlCoCrFe | 5.512796 | 0.1283273 | 7.545455 | 2.606413 | -7.933884 | 14.69717 | 1.789091 | 0.1201858 | 152 | 37.66841 | 1654.428 | 24.21646 | AM | 1 | 0 | 0 | 0
Co5Cr2Mo3 | 4.017462 | 0.12842 | 7.5 | 1.5 | -4.6 | 8.560535 | 1.92 | 0.1777639 | 191 | 26.62705 | 2188.8 | 22.31625 | IM | 0 | 1 | 0 | 0
Mo5Si3 | 7.916357 | 0.128425 | 5.25 | 0.9682458 | -32.8125 | 5.500237 | 2.0625 | 0.125872 | 181.25 | 62.93598 | 2442.625 | 23.96211 | IM | 0 | 1 | 0 | 0
CoCrFeNiAl0.4MnV | 4.320803 | 0.128528125 | 7.21875 | 1.980126 | -10.4296875 | 15.90939 | 1.735 | 0.1356696 | 156.3125 | 28.60118 | 1806.623125 | 17.99532 | IM | 0 | 1 | 0 | 0
Cu0.5Ti0.5CrFeCoNiAl0.5 | 5.968017 | 0.1286 | 7.636364 | 2.459591 | -10.84298 | 15.74496 | 1.782727 | 0.1308775 | 155.0909 | 32.32071 | 1746.022 | 19.19623 | SS | 0 | 0 | 1 | 0
AlCo0.5CrCu0.5FeNi | 5.707038 | 0.12865 | 7.4 | 2.690725 | -7.92 | 14.53343 | 1.78 | 0.1223928 | 149.2 | 38.4 | 1643.071 | 25.47104 | SS | 0 | 0 | 1 | 0
AlCoCrCuFe0.5Ni | 5.403501 | 0.1286636 | 7.818182 | 2.790184 | -5.553719 | 14.69717 | 1.795455 | 0.1239768 | 149.2727 | 37.35114 | 1613.225 | 25.14817 | SS | 0 | 0 | 1 | 0
CoCrFeNiAlNb0.1 | 5.918861 | 0.1286647 | 7.156863 | 2.476339 | -13.31795 | 13.92087 | 1.77451 | 0.1219018 | 153.5294 | 38.98836 | 1704.994 | 25.25784 | SS | 0 | 0 | 1 | 0
AlCoCr0.5Cu0.5FeNi | 5.698397 | 0.12867 | 7.7 | 2.685144 | -8.32 | 14.53343 | 1.802 | 0.118558 | 151.2 | 39.41776 | 1601.871 | 23.86821 | SS | 0 | 0 | 1 | 0
AlCoCrCu0.5FeNi0.5 | 5.684545 | 0.1287 | 7.3 | 2.609598 | -7.28 | 14.53343 | 1.777 | 0.1195031 | 149.2 | 38.4 | 1647.071 | 25.46884 | SS | 0 | 0 | 1 | 0
Al0.5CrFeNiCoCuTi0.6 | 5.921521 | 0.128823 | 7.852459 | 2.559688 | -8.395593 | 15.92421 | 1.788361 | 0.1323084 | 153.1148 | 31.4638 | 1717.394 | 19.61236 | SS | 0 | 0 | 1 | 0
CoCrFeNiAl1.17 | 6.020661 | 0.1288673 | 7.061896 | 2.553118 | -13.10043 | 13.36344 | 1.772476 | 0.122293 | 150.6615 | 41.03275 | 1659.412 | 25.51855 | SS | 0 | 0 | 1 | 0
AlCrCuFeNi | 5.628086 | 0.12892 | 7.6 | 2.87054 | -4 | 13.38087 | 1.782 | 0.1241612 | 145.2 | 37.04268 | 1602.048 | 26.48587 | SS | 0 | 0 | 1 | 0
FeCoNiCuAl | 5.609472 | 0.12896 | 8.2 | 2.785678 | -5.28 | 13.38087 | 1.826 | 0.111463 | 149.2 | 39.42791 | 1519.648 | 22.01823 | SS | 0 | 0 | 1 | 0
CuCoNiCrAl1.3Fe | 5.686391 | 0.1289937 | 7.603175 | 2.803284 | -6.238347 | 14.85222 | 1.789365 | 0.1229385 | 147.4286 | 38.78541 | 1596.553 | 25.71233 | SS | 0 | 0 | 1 | 0
Co2V3 | 2.468478 | 0.129 | 6.6 | 1.959592 | -13.44 | 5.595419 | 1.73 | 0.1224745 | 168 | 9.797959 | 2017 | 10.0797 | IM | 0 | 1 | 0 | 0
AlCrCu0.5FeNi | 5.918952 | 0.1290444 | 7.222222 | 2.779999 | -7.703704 | 13.14521 | 1.768889 | 0.1241365 | 145.7778 | 39.00364 | 1629.19 | 26.94321 | SS | 0 | 0 | 1 | 0
Al0.8CrCuFe1.5MnNi | 5.081551 | 0.1290492 | 7.68254 | 2.435357 | -3.305619 | 14.73528 | 1.754444 | 0.1387904 | 145.3651 | 32.96333 | 1626.674 | 22.39041 | SS | 0 | 0 | 1 | 0
FeNiCoSiCrAlTi | 8.076611 | 0.1290571 | 6.285714 | 2.547508 | -35.02041 | 16.1783 | 1.761429 | 0.1425711 | 139.4286 | 39.80975 | 1721.21 | 20.72558 | SS | 0 | 0 | 1 | 0
Cu3Sb | 1.744126 | 0.1291 | 9.5 | 2.598076 | 5.25 | 4.675254 | 1.9375 | 0.06495191 | 115.5 | 42.43524 | 1244.2725 | 15.79907 | IM | 0 | 1 | 0 | 0
AlCoCrCuNi | 5.524205 | 0.12912 | 7.8 | 2.925748 | -6.56 | 13.38087 | 1.792 | 0.1295222 | 147.2 | 38.56631 | 1593.448 | 26.38379 | SS | 0 | 0 | 1 | 0
Fe3W2 | 4.779862 | 0.12914 | 7.2 | 0.9797959 | 0 | 5.595419 | 2.042 | 0.2596459 | 226 | 68.58571 | 2564.6 | 35.98876 | IM | 0 | 1 | 0 | 0
AlNi6Ta | 6.199181 | 0.129225 | 8.5 | 2.645751 | -20.3125 | 6.115961 | 1.82125 | 0.15616 | 169.5 | 35.94092 | 1823.93375 | 33.56025 | IM | 0 | 1 | 0 | 0
AlCoCrCu0.5Ni | 5.80534 | 0.1292667 | 7.444444 | 2.871744 | -10.17284 | 13.14521 | 1.78 | 0.1311488 | 148 | 40.57366 | 1619.634 | 26.87936 | SS | 0 | 0 | 1 | 0
Co1.5Cr2Fe1.5NiAlMn2V | 4.837956 | 0.1293 | 6.95 | 1.961505 | -10.15 | 15.82725 | 1.7135 | 0.1332019 | 150.1 | 32.28916 | 1761.097 | 20.75527 | IM | 0 | 1 | 0 | 0
Sm2Fe17Ni3 | 12.6309 | 0.1293409 | 7.818182 | 1.668869 | -2.661157 | 5.727657 | 1.780909 | 0.1950969 | 159.3636 | 38.52926 | 1757.332 | 7.589416 | IM | 0 | 1 | 0 | 0
Al0.8CrCu1.5FeMnNi | 4.95636 | 0.1293429 | 7.920635 | 2.5961 | -1.743512 | 14.73528 | 1.76 | 0.1430396 | 142.9841 | 32.17191 | 1590.703 | 23.04712 | SS | 0 | 0 | 1 | 0
CuNi2FeCrAl1.5 | 5.931319 | 0.1293538 | 7.615385 | 2.975243 | -8.047337 | 13.01105 | 1.788462 | 0.1288915 | 145.2308 | 40.12702 | 1569.996 | 26.59143 | SS | 0 | 0 | 1 | 0
FeCoNiCrCuAl1.5 | 5.892504 | 0.1294308 | 7.461538 | 2.872024 | -7.053254 | 14.78423 | 1.783846 | 0.1249331 | 145.2308 | 40.12702 | 1576.15 | 26.6507 | SS | 0 | 0 | 1 | 0
Cu2Sb | 1.892411 | 0.1295333 | 9 | 2.828427 | 6.222222 | 5.291979 | 1.95 | 0.07071068 | 107.3333 | 46.19764 | 1206.44 | 17.73921 | IM | 0 | 1 | 0 | 0
Al1.5CoCrCu0.5FeNi | 6.114997 | 0.1295667 | 7.166667 | 2.793842 | -10.13889 | 14.53416 | 1.774167 | 0.1252636 | 145.6667 | 41.73594 | 1594.348 | 27.11173 | SS | 0 | 0 | 1 | 0
Cr9Mo21Ni20 | 4.422124 | 0.129568 | 7.6 | 1.959592 | -6.72 | 8.642654 | 1.97 | 0.1841195 | 197.4 | 28.62237 | 2299.92 | 23.11621 | IM | 0 | 1 | 0 | 0
BCaNi4 | 26.32245 | 0.1296667 | 7.5 | 3.547299 | -16.22222 | 7.212921 | 1.78 | 0.3520417 | 176.1667 | 87.6364 | 1729.167 | 20.5845 | IM | 0 | 1 | 0 | 0
Al0.8CrCuFeMn1.5Ni | 5.05464 | 0.1299143 | 7.603175 | 2.440008 | -4.232804 | 14.73528 | 1.732222 | 0.1470821 | 141.3968 | 32.76784 | 1603.499 | 22.51507 | SS | 0 | 0 | 1 | 0
W6Fe7 | 4.834942 | 0.1299154 | 7.076923 | 0.997037 | 0 | 5.738204 | 2.074615 | 0.2642148 | 234.6154 | 69.79259 | 2680.538 | 35.03807 | IM | 0 | 1 | 0 | 0
AlCrCuFeMnNi | 5.387684 | 0.1299333 | 7.5 | 2.629956 | -5.111111 | 14.89669 | 1.743333 | 0.142556 | 141 | 35.09511 | 1588.207 | 24.46662 | SS | 0 | 0 | 1 | 0
AlCrFeNiMo0.5 | 6.112177 | 0.1299889 | 6.666667 | 2.44949 | -11.85185 | 13.14521 | 1.797778 | 0.1722258 | 155.7778 | 46.96518 | 1800.104 | 32.08584 | SS | 0 | 0 | 1 | 0
CuCoNiCrAl1.8Fe | 6.132583 | 0.1300382 | 7.264706 | 2.95365 | -8.079585 | 14.64371 | 1.776176 | 0.1272565 | 142.1765 | 41.72844 | 1547.796 | 27.86995 | SS | 0 | 0 | 1 | 0
CoFeReRu | 4.371758 | 0.130125 | 8 | 0.7071068 | -1.5 | 11.52565 | 1.9525 | 0.1451508 | 235 | 80.1561 | 2411.25 | 28.65917 | SS | 0 | 0 | 1 | 0
AlCoCuNi | 5.852019 | 0.130175 | 8.25 | 3.112475 | -8 | 11.52565 | 1.825 | 0.1245994 | 144 | 42.52058 | 1446.81 | 23.27726 | SS | 0 | 0 | 1 | 0
Al2CrCuFeNi2 | 6.297494 | 0.1303429 | 7.285714 | 3.103652 | -9.632653 | 12.88525 | 1.775714 | 0.132434 | 140.2857 | 42.58006 | 1524.53 | 28.49506 | IM | 0 | 1 | 0 | 0
FeCoNiCrCuAl2.0 | 6.257046 | 0.1304143 | 7.142857 | 2.996597 | -8.653061 | 14.53178 | 1.771429 | 0.1284444 | 140.2857 | 42.58006 | 1530.244 | 28.57766 | SS | 0 | 0 | 1 | 0
Al2CoCrCu0.5FeNi | 6.457602 | 0.1306154 | 6.846154 | 2.904801 | -11.59763 | 14.23228 | 1.761538 | 0.1280532 | 140.3077 | 44.18734 | 1543.512 | 29.22509 | SS | 0 | 0 | 1 | 0
CrMnFe1.5Ni0.5Al1.2 | 6.030035 | 0.1308058 | 6.461538 | 2.17911 | -11.28698 | 12.93885 | 1.700385 | 0.1249763 | 137.7308 | 38.82511 | 1615.32 | 26.45833 | SS | 0 | 0 | 1 | 0
CoCrFeNiAl2 | 6.678015 | 0.13085 | 6.5 | 2.753785 | -15.44444 | 12.97575 | 1.75 | 0.1266228 | 140.3333 | 45.99155 | 1558.99 | 29.90292 | SS | 0 | 0 | 1 | 0
AlCoCrCuFeNiTiV | 6.338435 | 0.1309375 | 7 | 2.738613 | -13.9375 | 17.28848 | 1.745 | 0.1402676 | 147 | 34.46738 | 1737.78 | 22.58922 | SS | 0 | 0 | 1 | 0
FeCoNiCrCuAl2.3 | 6.402995 | 0.1309397 | 6.972603 | 3.047445 | -9.375117 | 14.3454 | 1.764795 | 0.1297955 | 137.6438 | 43.60513 | 1505.719 | 29.50832 | SS | 0 | 0 | 1 | 0
Mo3Si | 6.938777 | 0.13105 | 5.5 | 0.8660254 | -26.25 | 4.675254 | 2.095 | 0.1125833 | 197.5 | 56.29165 | 2593.75 | 20.18361 | IM | 0 | 1 | 0 | 0
Cu0.5NiAlCoCrFeTi | 6.989321 | 0.1310769 | 7 | 2.717465 | -17.18343 | 16.00546 | 1.750769 | 0.142476 | 145.5385 | 37.81863 | 1698.516 | 22.53545 | AM | 1 | 0 | 0 | 0
Co0.5Cr0.5Fe0.5NiAlMnV0.5 | 5.559264 | 0.13113 | 6.8 | 2.441311 | -15.96 | 15.686 | 1.714 | 0.1425623 | 142.2 | 39.29835 | 1630.294 | 25.09845 | SS | 0 | 0 | 1 | 0
AlMnSi | 8.92621 | 0.1311667 | 4.666667 | 1.699673 | -36.88889 | 9.133863 | 1.686667 | 0.1528252 | 98.66667 | 17.98765 | 1379.823 | 23.40774 | IM | 0 | 1 | 0 | 0
Co0.5Cr0.5Fe0.5NiAlMnV | 5.299825 | 0.1311727 | 6.636364 | 2.384523 | -16.26446 | 15.74496 | 1.706364 | 0.1380562 | 143.8182 | 37.81731 | 1680.54 | 25.06645 | SS | 0 | 0 | 1 | 0
CuCoNiCrAl2.5Fe | 6.478484 | 0.1312667 | 6.866667 | 3.073905 | -9.777778 | 14.21256 | 1.760667 | 0.130459 | 136 | 44.15126 | 1490.459 | 30.05372 | SS | 0 | 0 | 1 | 0
Ti2CrCuFeCoNi | 7.240603 | 0.1312714 | 7.428571 | 2.61081 | -14.04082 | 14.53178 | 1.751429 | 0.1547744 | 150 | 28.28427 | 1818.11 | 12.87841 | IM | 0 | 1 | 0 | 0
AlTiVCrCuFeMnCoNi | 6.034157 | 0.1313889 | 7 | 2.581989 | -12.74074 | 18.26773 | 1.723333 | 0.1457547 | 144 | 33.58571 | 1713.471 | 21.96903 | SS | 0 | 0 | 1 | 0
Cu16Mg6Si7 | 11.78728 | 0.1314655 | 7.448276 | 3.996431 | -16.6849 | 8.290558 | 1.777931 | 0.2389976 | 110.6897 | 37.34102 | 1347.287 | 18.94691 | IM | 0 | 1 | 0 | 0
AlCoCrCuFeMoNiTiV | 6.085275 | 0.1315333 | 6.888889 | 2.601044 | -11.20988 | 18.26773 | 1.791111 | 0.1857384 | 156.2222 | 41.67007 | 1866.471 | 27.81189 | SS | 0 | 0 | 1 | 0
FeCoNiCrCuAl2.8 | 6.565888 | 0.1317256 | 6.717949 | 3.104577 | -10.28271 | 14.00507 | 1.754872 | 0.1311658 | 133.6923 | 44.80508 | 1469.037 | 30.77606 | SS | 0 | 0 | 1 | 0
Cu3MgSi | 11.36475 | 0.13176 | 7.8 | 3.969887 | -14.72 | 7.900549 | 1.782 | 0.236 | 113 | 37.36308 | 1336.662 | 18.17791 | IM | 0 | 1 | 0 | 0
FeNiCrCoAl2.5 | 6.84168 | 0.1318 | 6.230769 | 2.80532 | -16.09467 | 12.63215 | 1.739231 | 0.1272467 | 135.3846 | 47.3961 | 1510.873 | 31.631 | SS | 0 | 0 | 1 | 0
AlCrCuFeNiTi | 7.009215 | 0.1318 | 7 | 2.94392 | -13.66667 | 14.89669 | 1.741667 | 0.1448467 | 139.3333 | 36.27059 | 1658.54 | 24.56517 | SS | 0 | 0 | 1 | 0
AuCu3 | 5.383934 | 0.1319 | 11 | 0 | -6.75 | 4.675254 | 2.06 | 0.2771281 | 160 | 34.64102 | 1352.66 | 0.654324 | IM | 0 | 1 | 0 | 0
Pd75Si25 | 7.285246 | 0.13195 | 8.5 | 2.598076 | -41.25 | 4.675254 | 2.125 | 0.1299038 | 160 | 34.64102 | 1792.7875 | 3.406786 | AM | 1 | 0 | 0 | 0
FeCoNiCrCuAl3 | 6.610003 | 0.1320125 | 6.625 | 3.119996 | -10.5625 | 13.86328 | 1.75125 | 0.131476 | 132.25 | 45.14906 | 1455.6475 | 31.20175 | SS | 0 | 0 | 1 | 0
CoZn | 5.442177 | 0.1323 | 10.5 | 1.5 | -5 | 5.762826 | 1.765 | 0.115 | 125 | 55 | 1230.34 | 43.70012 | IM | 0 | 1 | 0 | 0
CrCuFeNiZr | 10.60863 | 0.13234 | 7.8 | 2.56125 | -14.4 | 13.38087 | 1.726 | 0.2173108 | 144.1667 | 38.98005 | 1840.954 | 16.19546 | SS | 0 | 0 | 1 | 0
Al2TiVCrCuFeMnCoNi | 6.271563 | 0.13257 | 6.6 | 2.727636 | -15.44 | 17.99113 | 1.712 | 0.1423938 | 137.2 | 37.83332 | 1635.471 | 26.10574 | SS | 0 | 0 | 1 | 0
Au29Ag5.5Pd2.3Cu26.9Si16.3 | 8.528289 | 0.132625125 | 9.545 | 2.809889 | -21.87725625 | 11.17865 | 2.1426875 | 0.3036975 | 159.25 | 49.30961 | 1422.516 | 11.2125 | AM | 1 | 0 | 0 | 0
CuNiTi | 7.1637 | 0.1328667 | 8.333333 | 3.091206 | -17.77778 | 9.133863 | 1.783333 | 0.1721111 | 143.3333 | 28.67442 | 1675.59 | 14.38117 | IM | 0 | 1 | 0 | 0
Cu2GeLi | 8.348523 | 0.132875 | 6.75 | 4.380354 | -16.875 | 8.644238 | 1.6975 | 0.4166758 | 72.75 | 67.36236 | 1095.1575 | 34.25454 | IM | 0 | 1 | 0 | 0
Cu17Sn3 | 9.186672 | 0.13293 | 9.95 | 2.4995 | 3.57 | 3.514403 | 1.909 | 0.02142429 | 127.7 | 29.27986 | 1229.8665 | 24.75645 | IM | 0 | 1 | 0 | 0
Pd77Cu6Si17 | 6.304194 | 0.133144 | 9.04 | 2.29312 | -32.1604 | 5.58109 | 2.131 | 0.1262498 | 164 | 30.46309 | 1775.8547 | 6.64555 | AM | 1 | 0 | 0 | 0
Ni60Nb20Hf5Ti15 | 8.185311 | 0.13316 | 7.8 | 2.712932 | -31.64 | 8.8356 | 1.762 | 0.1909345 | 164 | 27.27636 | 2003.25 | 20.59441 | AM | 1 | 0 | 0 | 0
AlCrMoSiTi | 8.678293 | 0.13318 | 4.6 | 1.2 | -34.08 | 13.38087 | 1.774 | 0.2278245 | 135.2 | 54.73719 | 1927.494 | 33.20265 | IM | 0 | 1 | 0 | 0
Pd77.5Cu6Si16.5 | 6.231099 | 0.133255 | 9.07 | 2.266076 | -31.4889 | 5.517542 | 2.1325 | 0.1252747 | 164.4 | 30.14366 | 1776.55995 | 6.636625 | AM | 1 | 0 | 0 | 0
Ni60Nb15Hf5Ti20 | 8.302578 | 0.133325 | 7.75 | 2.772634 | -32.28 | 8.8356 | 1.759 | 0.1939046 | 161 | 29.64793 | 1962.8 | 19.12264 | AM | 1 | 0 | 0 | 0
Cu4In | 8.453237 | 0.13344 | 9.4 | 3.2 | 6.4 | 4.160346 | 1.876 | 0.048 | 118.666 | 42.668 | 1172.166 | 31.66855 | IM | 0 | 1 | 0 | 0
Cr2Mn11 | 2.730759 | 0.1334462 | 6.846154 | 0.3608012 | 1.04142 | 3.569392 | 1.566923 | 0.03968813 | 126.1538 | 14.43205 | 1620.692 | 14.71529 | IM | 0 | 1 | 0 | 0
AlCu2Mn | 4.758631 | 0.13345 | 8 | 3.316625 | -3.25 | 8.644238 | 1.74 | 0.1614001 | 119 | 26.13427 | 1292.0025 | 16.81204 | IM | 0 | 1 | 0 | 0
Ni60Nb10Hf5Ti25 | 8.415817 | 0.13349 | 7.7 | 2.830194 | -32.96 | 8.589311 | 1.756 | 0.1967841 | 158 | 31.55947 | 1922.35 | 17.11778 | AM | 1 | 0 | 0 | 0
Pd82Si18 | 6.388544 | 0.133504 | 8.92 | 2.305125 | -32.472 | 3.919165 | 2.146 | 0.1152562 | 165.6 | 30.735 | 1802.661 | 3.006092 | AM | 1 | 0 | 0 | 0
Al5Hf4Ni16 | 9.582442 | 0.133632 | 7.64 | 3.160759 | -33.4592 | 7.488622 | 1.7524 | 0.229561 | 148 | 43.8543 | 1693.574 | 27.8157 | IM | 0 | 1 | 0 | 0
Au46Ag5Cu29Si20 | 8.670841 | 0.133679 | 9.6 | 2.8 | -21.4864 | 9.875876 | 2.1959 | 0.3176542 | 166.8 | 51.24217 | 1408.0716 | 10.06742 | AM | 1 | 0 | 0 | 0
Ni60Nb20Hf10Ti10 | 8.857191 | 0.13374 | 7.8 | 2.712932 | -32.4 | 9.053114 | 1.75 | 0.2109976 | 164 | 27.27636 | 2031.5 | 20.99132 | AM | 1 | 0 | 0 | 0
Ni50Nb50 | 6.841121 | 0.13375 | 7.5 | 2.5 | -30 | 5.762826 | 1.755 | 0.155 | 175 | 5 | 2239 | 22.82269 | AM | 1 | 0 | 0 | 0
Ni50Nb20Hf2.5Ti17.5 | 7.886252 | 0.1337889 | 7.555556 | 2.753225 | -32.08642 | 8.968758 | 1.752222 | 0.1828039 | 162.2222 | 28.19684 | 2018.139 | 20.64317 | AM | 1 | 0 | 0 | 0
AlNi | 6.945482 | 0.1339 | 6.5 | 3.5 | -22 | 5.762826 | 1.76 | 0.15 | 128 | 52 | 1330.735 | 29.85305 | IM | 0 | 1 | 0 | 0
Ni60Nb15Hf10Ti15 | 8.957172 | 0.133905 | 7.75 | 2.772634 | -33.06 | 9.194368 | 1.747 | 0.2135205 | 161 | 29.64793 | 1991.05 | 19.76145 | AM | 1 | 0 | 0 | 0
Cu2Ti | 6.476239 | 0.1339333 | 8.666667 | 3.299832 | -8 | 5.291979 | 1.78 | 0.1697056 | 130 | 14.14214 | 1552.18 | 17.71298 | IM | 0 | 1 | 0 | 0
Ni3Sn | 12.09009 | 0.13395 | 8.5 | 2.598076 | -3 | 4.675254 | 1.9225 | 0.02165064 | 149.5 | 52.82755 | 1422.27 | 37.23202 | IM | 0 | 1 | 0 | 0
AlBeTi | 11.2538 | 0.1340667 | 3 | 0.8164966 | -26.66667 | 9.133863 | 1.573333 | 0.02867442 | 105.3333 | 22.291 | 1478.157 | 28.10079 | IM | 0 | 1 | 0 | 0
SmFe6Ti6N | 16.87332 | 0.1341286 | 5.714286 | 2.015248 | -48.81633 | 9.172533 | 1.745 | 0.4055992 | 122.7143 | 51.14465 | 1708.586 | 28.09909 | IM | 0 | 1 | 0 | 0
AlCo | 6.74618 | 0.13415 | 6 | 3 | -19 | 5.762826 | 1.745 | 0.135 | 128 | 52 | 1350.735 | 30.8917 | IM | 0 | 1 | 0 | 0
Ni55Nb20Hf5Ti20 | 8.243985 | 0.13424 | 7.5 | 2.783882 | -32.74 | 9.331402 | 1.7435 | 0.1936046 | 160.5 | 29.40663 | 2013.9 | 20.26115 | AM | 1 | 0 | 0 | 0
Cu51Hf14 | 9.185555 | 0.1342615 | 9.492308 | 2.877622 | -11.4916 | 4.331628 | 1.770769 | 0.2466533 | 133.5385 | 12.33267 | 1605.081 | 29.40815 | IM | 0 | 1 | 0 | 0
Ni60Nb20Hf15Ti5 | 9.451327 | 0.13432 | 7.8 | 2.712932 | -33.16 | 8.8356 | 1.738 | 0.2286832 | 164 | 27.27636 | 2059.75 | 21.26781 | AM | 1 | 0 | 0 | 0
Ti1Zr1Cu1Ni1Be1 | 12.52768 | 0.13434 | 6.2 | 3.6 | -30.24 | 13.38087 | 1.65 | 0.2240536 | 126.1667 | 35.8531 | 1742.954 | 15.59778 | AM | 1 | 0 | 0 | 0
AlFe2Ti | 7.704217 | 0.1344 | 5.75 | 2.277608 | -21.5 | 8.644238 | 1.7025 | 0.1298798 | 131.5 | 40.33299 | 1624.1175 | 24.76803 | IM | 0 | 1 | 0 | 0
Al13Cr4Si4 | 8.632785 | 0.1344 | 3.761905 | 1.150766 | -19.04762 | 7.720252 | 1.674762 | 0.1109105 | 96.57143 | 32.10188 | 1314.434 | 38.71705 | IM | 0 | 1 | 0 | 0
Au52Pd2.3Cu29.2Si16.5 | 8.248702 | 0.1344886 | 9.822 | 2.592357 | -20.634916 | 9.008675 | 2.2397 | 0.3156991 | 175.92 | 48.35859 | 1412.28059 | 10.06795 | AM | 1 | 0 | 0 | 0
Al4Cu5 | 5.683355 | 0.1346444 | 7.444444 | 3.975232 | -0.9876543 | 5.711399 | 1.771111 | 0.1441022 | 111.5556 | 31.80186 | 1169.192 | 18.03265 | IM | 0 | 1 | 0 | 0
AlNi2Ti | 7.505247 | 0.13465 | 6.75 | 3.269174 | -36 | 8.644238 | 1.7425 | 0.1693185 | 136.5 | 45.13037 | 1582.6175 | 24.31042 | IM | 0 | 1 | 0 | 0
Cu51Zr14 | 9.911268 | 0.1348 | 9.492308 | 2.877622 | -15.54746 | 4.331628 | 1.777231 | 0.2343207 | 125.1026 | 28.43365 | 1523.666 | 20.781 | IM | 0 | 1 | 0 | 0
Ti50Cu20Ni24Si4B2 | 9.691608 | 0.134816 | 6.82 | 3.241543 | -29.8816 | 10.12616 | 1.7252 | 0.1861745 | 136.6 | 39.17193 | 1771.214 | 13.35888 | AM | 1 | 0 | 0 | 0
Ni55Nb20Hf10Ti15 | 8.861656 | 0.13482 | 7.5 | 2.783882 | -33.43 | 9.69017 | 1.7315 | 0.2123741 | 160.5 | 29.40663 | 2042.15 | 20.63293 | AM | 1 | 0 | 0 | 0
Al31Cu16Ni14 | 6.315739 | 0.1348918 | 6.704918 | 3.782376 | -9.833916 | 8.586792 | 1.754918 | 0.1473551 | 116.6557 | 43.63293 | 1227.113 | 26.51668 | IM | 0 | 1 | 0 | 0
Mg2Ni9Y | 13.96767 | 0.13515 | 8.083333 | 3.328121 | -10.08333 | 5.998249 | 1.7525 | 0.2736215 | 145.9167 | 59.04159 | 1599.75 | 18.9577 | IM | 0 | 1 | 0 | 0
Cu3Ti2 | 6.669223 | 0.13516 | 8.2 | 3.429286 | -8.64 | 5.595419 | 1.756 | 0.1763633 | 128 | 14.69694 | 1591.062 | 17.95802 | IM | 0 | 1 | 0 | 0
Ni50Nb20Hf5Ti25 | 8.22278 | 0.13532 | 7.2 | 2.821347 | -33.14 | 9.684325 | 1.725 | 0.1944865 | 157 | 31 | 2024.55 | 19.91499 | AM | 1 | 0 | 0 | 0
Al3Nb10Ni9 | 6.667957 | 0.1354545 | 6.772727 | 2.762275 | -31.68595 | 8.278562 | 1.728182 | 0.1513165 | 161.2727 | 34.20019 | 2084.2 | 31.60752 | IM | 0 | 1 | 0 | 0
CoTi | 7.777368 | 0.13565 | 6.5 | 2.5 | -28 | 5.762826 | 1.71 | 0.17 | 145 | 35 | 1854.5 | 4.66433 | IM | 0 | 1 | 0 | 0
Cu4Ti3 | 6.710831 | 0.1356857 | 8 | 3.464102 | -8.816327 | 5.677698 | 1.745714 | 0.1781538 | 127.1429 | 14.84615 | 1607.726 | 17.95232 | IM | 0 | 1 | 0 | 0
Cu10Sn3 | 10.61911 | 0.1356923 | 9.384615 | 2.949275 | 4.970414 | 4.491257 | 1.913846 | 0.0252795 | 121.0769 | 34.54865 | 1160.995 | 30.94411 | IM | 0 | 1 | 0 | 0
Ni57Zr20Ti13Pd10 | 10.56346 | 0.135838 | 8.02 | 2.821276 | -43.378 | 9.459524 | 1.7749 | 0.27429 | 149.0667 | 45.42688 | 1845.695 | 8.574656 | AM | 1 | 0 | 0 | 0
Ni50Nb20Hf10Ti20 | 8.793892 | 0.1359 | 7.2 | 2.821347 | -33.76 | 10.14813 | 1.713 | 0.2121344 | 157 | 31 | 2052.8 | 20.26196 | AM | 1 | 0 | 0 | 0
Al9Mn4Si3 | 7.7075 | 0.13591875 | 4.1875 | 1.666536 | -27.140625 | 8.181695 | 1.649375 | 0.1229567 | 91.5 | 18.755 | 1221.139375 | 27.08858 | IM | 0 | 1 | 0 | 0
Ti50Ni20Cu25Sn3Be7 | 8.873924 | 0.1359295 | 6.67619 | 3.410056 | -20.99229 | 10.74968 | 1.71019 | 0.1818476 | 130.3238 | 28.95662 | 1695.138 | 18.44593 | AM | 1 | 0 | 0 | 0
AuCu | 6.029412 | 0.136 | 11 | 0 | -9 | 5.762826 | 2.22 | 0.32 | 180 | 40 | 1347.55 | 0.7584134 | IM | 0 | 1 | 0 | 0
Ni57Zr20Ti16Pd7 | 10.62151 | 0.136099 | 7.84 | 2.88 | -43.12 | 9.325453 | 1.7551 | 0.2666027 | 146.9667 | 45.56612 | 1849.0835 | 8.601835 | AM | 1 | 0 | 0 | 0
AlCrMnTiV | 5.681282 | 0.13618 | 5 | 1.414214 | -14.88 | 13.38087 | 1.598 | 0.04621688 | 125.2 | 31.93994 | 1751.294 | 27.13264 | IM | 0 | 1 | 0 | 0
AlCu2Ti | 6.250501 | 0.13625 | 7.25 | 3.76663 | -12.5 | 8.644238 | 1.7375 | 0.1643738 | 116.5 | 26.39602 | 1397.5025 | 25.64752 | IM | 0 | 1 | 0 | 0
Ni57Zr20Ti18Pd5 | 10.65786 | 0.136273 | 7.72 | 2.912319 | -42.688 | 9.1516 | 1.7419 | 0.2605175 | 145.5667 | 45.60502 | 1851.3425 | 8.617621 | AM | 1 | 0 | 0 | 0
Pd95Si5 | 3.547458 | 0.13639 | 9.7 | 1.30767 | -10.45 | 1.650456 | 2.185 | 0.06538348 | 176 | 17.4356 | 1820.9975 | 1.688148 | AM | 1 | 0 | 0 | 0
MgNi2 | 12.26596 | 0.1364333 | 7.333333 | 3.771236 | -3.555556 | 5.291979 | 1.71 | 0.2828427 | 135 | 63.63961 | 1459.667 | 25.99776 | IM | 0 | 1 | 0 | 0
Ni62Zr28Nb7Al3 | 11.60311 | 0.136435 | 7.76 | 2.877916 | -42.1864 | 7.849726 | 1.7169 | 0.2575488 | 145.6133 | 49.85878 | 1887.7041 | 17.67685 | AM | 1 | 0 | 0 | 0
Ni61Zr27Nb8Al4 | 11.45719 | 0.136447 | 7.7 | 2.89655 | -42.07 | 8.196391 | 1.7166 | 0.2543864 | 145.565 | 49.72483 | 1885.9788 | 18.8997 | AM | 1 | 0 | 0 | 0
Ni61Zr27Nb7Al5 | 11.45787 | 0.13645 | 7.68 | 2.921917 | -42.4148 | 8.238971 | 1.7167 | 0.2543425 | 144.625 | 50.14077 | 1867.8135 | 19.1792 | AM | 1 | 0 | 0 | 0
Cu9In4 | 9.536693 | 0.1364769 | 8.538462 | 3.692308 | 8.52071 | 5.131748 | 1.863077 | 0.05538462 | 107.1785 | 49.23231 | 1072.225 | 39.94654 | IM | 0 | 1 | 0 | 0
Ti50Ni24Cu20BSi2Sn3 | 9.098791 | 0.13655 | 6.83 | 3.231269 | -25.9576 | 10.31317 | 1.7256 | 0.1863133 | 133.14 | 36.66961 | 1729.1464 | 18.18178 | AM | 1 | 0 | 0 | 0
Ni57.5Zr24Nb11Al7.5 | 10.9887 | 0.136576 | 7.485 | 2.956311 | -41.7726 | 9.126899 | 1.7142 | 0.2443754 | 144.9 | 49.50108 | 1876.83025 | 22.51025 | AM | 1 | 0 | 0 | 0
Al4Cu3 | 5.57908 | 0.1366 | 6.428571 | 3.958973 | -0.9795918 | 5.677698 | 1.734286 | 0.1435128 | 103.4286 | 31.67179 | 1115.313 | 18.82647 | IM | 0 | 1 | 0 | 0
Ni60Zr27Nb8Al5 | 11.41858 | 0.136633 | 7.63 | 2.924568 | -42.4704 | 8.412606 | 1.7136 | 0.2538563 | 144.525 | 50.08005 | 1878.0335 | 19.62306 | AM | 1 | 0 | 0 | 0
Cu54Zr27Ti9Be10 | 11.75642 | 0.136731 | 7.58 | 3.747479 | -20.8872 | 9.421709 | 1.6807 | 0.2493682 | 117.625 | 29.69927 | 1638.4458 | 20.79652 | AM | 1 | 0 | 0 | 0
AuSb2 | 3.861334 | 0.1367333 | 7 | 2.828427 | -3.555556 | 5.291979 | 2.213333 | 0.2309882 | 101.3333 | 83.91 | 1048.297 | 19.49614 | IM | 0 | 1 | 0 | 0
Ni60Zr28Nb7Al5 | 11.52473 | 0.136807 | 7.62 | 2.935234 | -43.0104 | 8.304527 | 1.7109 | 0.2564726 | 143.5333 | 50.54546 | 1871.8135 | 19.17289 | AM | 1 | 0 | 0 | 0
Al2Fe | 6.580141 | 0.1368333 | 4.666667 | 2.357023 | -9.777778 | 5.291979 | 1.683333 | 0.103709 | 107.3333 | 44.31202 | 1225.98 | 33.74212 | IM | 0 | 1 | 0 | 0
Cu5Ce | 14.88897 | 0.1369167 | 9.666667 | 2.981424 | -11.66667 | 3.745966 | 1.77 | 0.2906888 | 120.3333 | 43.976 | 1309.975 | 8.15839 | IM | 0 | 1 | 0 | 0
Ni57.5Zr26Nb9Al7.5 | 11.20943 | 0.136924 | 7.465 | 2.976369 | -42.8506 | 8.974305 | 1.7088 | 0.249763 | 142.9167 | 50.43352 | 1864.39025 | 21.74424 | AM | 1 | 0 | 0 | 0
Cu47Ti33Zr11Ni8Si | 8.768127 | 0.137066 | 7.77 | 3.420102 | -16.8852 | 10.07349 | 1.7193 | 0.2141553 | 125.2917 | 27.4027 | 1667.8719 | 18.32323 | AM | 1 | 0 | 0 | 0
Cu2In | 9.689218 | 0.1372 | 8.333333 | 3.771236 | 8.888889 | 5.291979 | 1.86 | 0.05656854 | 104.4433 | 50.28472 | 1048.43 | 41.72647 | IM | 0 | 1 | 0 | 0
Ti45Cu25Ni15Sn3Be7Zr5 | 9.479659 | 0.137201 | 6.51 | 3.410264 | -21.198 | 11.90234 | 1.6897 | 0.1951536 | 125.8817 | 29.89304 | 1702.8449 | 19.37867 | AM | 1 | 0 | 0 | 0
Ni57.5Zr28Nb7Al7.5 | 11.41804 | 0.137272 | 7.445 | 2.99616 | -43.9414 | 8.771645 | 1.7034 | 0.2549224 | 140.9333 | 51.27238 | 1851.95025 | 20.90575 | AM | 1 | 0 | 0 | 0
Cu47Ti34Zr11Ni8 | 8.626453 | 0.137375 | 7.77 | 3.420102 | -15.4404 | 9.698401 | 1.7157 | 0.2141133 | 125.3917 | 27.32837 | 1670.4119 | 18.3673 | AM | 1 | 0 | 0 | 0
Ti50Ni15Cu32Sn3 | 7.656994 | 0.137546 | 7.14 | 3.349687 | -16.5552 | 9.153359 | 1.7233 | 0.1835759 | 128.54 | 27.57514 | 1679.3388 | 19.66368 | AM | 1 | 0 | 0 | 0
Ni57.5Zr30Nb5Al7.5 | 11.61527 | 0.13762 | 7.425 | 3.015688 | -45.045 | 8.508922 | 1.698 | 0.2598673 | 138.95 | 52.02217 | 1839.51025 | 19.984 | AM | 1 | 0 | 0 | 0
AlCrNbTiV | 5.902349 | 0.13776 | 4.6 | 1.019804 | -14.56 | 13.38087 | 1.608 | 0.03969887 | 135.2 | 36.27892 | 1997.494 | 29.78059 | IM | 0 | 1 | 0 | 0
Ti53Cu27Ni12Zr3Al7Si3B | 8.600421 | 0.1377887 | 6.386792 | 3.306856 | -24.85084 | 11.36348 | 1.68717 | 0.1856033 | 123.9104 | 33.60189 | 1703.737 | 19.19054 | AM | 1 | 0 | 0 | 0
CuTiZn | 5.516557 | 0.1378333 | 9 | 3.559026 | -10.22222 | 9.133863 | 1.696667 | 0.1506283 | 106.6667 | 28.67442 | 1330.483 | 38.33115 | IM | 0 | 1 | 0 | 0
Ni57.5Zr32Nb3Al7.5 | 11.80181 | 0.137968 | 7.405 | 3.034959 | -46.1614 | 8.166695 | 1.6926 | 0.2646096 | 136.9667 | 52.68669 | 1827.07025 | 18.96504 | AM | 1 | 0 | 0 | 0
Al5Co2 | 5.923952 | 0.1380286 | 4.714286 | 2.710524 | -15.5102 | 4.974013 | 1.687143 | 0.1219736 | 105.7143 | 46.98241 | 1171.907 | 32.16997 | IM | 0 | 1 | 0 | 0
Al2Cu | 5.258061 | 0.1380667 | 5.666667 | 3.771236 | -0.8888889 | 5.291979 | 1.706667 | 0.1367073 | 97.33333 | 30.16989 | 1074.903 | 18.6079 | IM | 0 | 1 | 0 | 0
Ti50Ni20Cu25Sn5 | 8.076088 | 0.13807 | 6.95 | 3.278338 | -19.61 | 9.684325 | 1.725 | 0.185405 | 128.9 | 31.35267 | 1680.7965 | 21.4102 | AM | 1 | 0 | 0 | 0
Cu54Ni6Zr22Ti18 | 9.942765 | 0.13807 | 8.14 | 3.388274 | -18.0096 | 9.505537 | 1.7104 | 0.2426187 | 121.7833 | 31.28321 | 1654.4158 | 20.2258 | AM | 1 | 0 | 0 | 0
AlSb | 3.692976 | 0.1381 | 4 | 1 | 2 | 5.762826 | 1.83 | 0.22 | 59 | 17 | 918.625 | 1.616002 | IM | 0 | 1 | 0 | 0
MoNbTaVW | 3.148018 | 0.1381 | 5.4 | 0.4898979 | -4.64 | 13.38087 | 1.85 | 0.3433948 | 214 | 53.88877 | 2962.8 | 17.21683 | SS | 0 | 0 | 1 | 0
AlCoCu | 5.424091 | 0.13831 | 5.2 | 3.4 | -5.4 | 6.666319 | 1.695 | 0.1299423 | 99.2 | 36.91287 | 1101.783 | 25.23785 | IM | 0 | 1 | 0 | 0
Ni57.5Zr35Al7.5 | 12.06288 | 0.13849 | 7.375 | 3.063393 | -47.86 | 7.315524 | 1.6845 | 0.2713664 | 133.9917 | 53.53046 | 1808.41025 | 17.21156 | AM | 1 | 0 | 0 | 0
Cu2Mg | 10.98848 | 0.1385667 | 8 | 4.242641 | -2.666667 | 5.291979 | 1.703333 | 0.2781287 | 108.3333 | 44.78343 | 1212.847 | 16.89847 | IM | 0 | 1 | 0 | 0
Al9Mn11 | 2.941415 | 0.13869 | 5.2 | 1.989975 | -18.81 | 5.721186 | 1.577 | 0.02984962 | 100.2 | 21.88972 | 1255.5115 | 23.2015 | IM | 0 | 1 | 0 | 0
Al8V5 | 4.067689 | 0.1387385 | 3.769231 | 0.9730085 | -15.14793 | 5.539439 | 1.617692 | 0.009730085 | 108.3077 | 40.86636 | 1414.058 | 42.98985 | IM | 0 | 1 | 0 | 0
Cu4Ce | 15.77051 | 0.13874 | 9.4 | 3.2 | -13.44 | 4.160346 | 1.744 | 0.312 | 116.4 | 47.2 | 1300.416 | 8.82087 | IM | 0 | 1 | 0 | 0
Cu4MgSn | 11.29278 | 0.1388833 | 8.333333 | 3.815174 | 0.7777778 | 7.212921 | 1.811667 | 0.2254194 | 110.5 | 41.88775 | 1143.193 | 28.56555 | IM | 0 | 1 | 0 | 0
CuGeLi2 | 9.409099 | 0.1389 | 4.25 | 4.085034 | -22.625 | 8.644238 | 1.4675 | 0.4890488 | 40.5 | 57.62161 | 869.1375 | 48.16938 | IM | 0 | 1 | 0 | 0
Al13Co4 | 5.525866 | 0.1389412 | 4.411765 | 2.545095 | -13.67474 | 4.536073 | 1.673529 | 0.1145293 | 100.4706 | 44.11498 | 1129.83 | 31.33153 | IM | 0 | 1 | 0 | 0
Al2Li3Si2 | 11.07506 | 0.1389571 | 2.428571 | 1.293626 | 6.530612 | 8.970741 | 1.422857 | 0.3988811 | 55 | 39.16996 | 943.1443 | 54.14606 | IM | 0 | 1 | 0 | 0
AlMn | 2.94752 | 0.1391 | 5 | 2 | -19 | 5.762826 | 1.58 | 0.03 | 98 | 22 | 1226.235 | 23.87511 | IM | 0 | 1 | 0 | 0
Cu60Zr20Hf10Ti10 | 10.32807 | 0.13914 | 8.2 | 3.429286 | -17.28 | 9.053114 | 1.69 | 0.2642726 | 120.1667 | 27.26618 | 1684.962 | 25.00082 | AM | 1 | 0 | 0 | 0
Al2FeTi | 6.31529 | 0.139175 | 4.5 | 2.061553 | -24.75 | 8.644238 | 1.6475 | 0.109173 | 108 | 38.39271 | 1404.735 | 33.7075 | IM | 0 | 1 | 0 | 0
Ni46Ti20Zr23Al12 | 10.41097 | 0.1392168 | 6.613861 | 3.111684 | -45.30144 | 10.54971 | 1.66901 | 0.237343 | 128.9224 | 48.58296 | 1766.868 | 19.51683 | AM | 1 | 0 | 0 | 0
Al11Cu11Mg4 | 8.152709 | 0.1392846 | 6.230769 | 4.097914 | -2.017751 | 8.445629 | 1.686538 | 0.2087314 | 98.30769 | 37.19054 | 1111.371 | 18.98853 | IM | 0 | 1 | 0 | 0
Zr17Ta16Ti19Nb22Si26 | 11.09184 | 0.139325 | 4.38 | 0.4853864 | -48.6432 | 13.24696 | 1.6047 | 0.1950767 | 128.3417 | 45.14829 | 2300.57 | 24.91648 | AM | 1 | 0 | 0 | 0
Cu60Zr30Ti10 | 10.55358 | 0.13939 | 8.2 | 3.429286 | -18.72 | 7.465521 | 1.693 | 0.2599635 | 116.25 | 31.00235 | 1647.162 | 21.74116 | AM | 1 | 0 | 0 | 0
AlRe2 | 1.927551 | 0.1394 | 5.666667 | 1.885618 | -8 | 5.291979 | 1.803333 | 0.1367073 | 272 | 138.5929 | 2617.157 | 45.49006 | IM | 0 | 1 | 0 | 0
CaCu5 | 18.65617 | 0.1394333 | 9.5 | 3.354102 | -7.222222 | 3.745966 | 1.75 | 0.3354102 | 119.5 | 45.83939 | 1317.308 | 6.868175 | IM | 0 | 1 | 0 | 0
Al3Ru2 | 3.302525 | 0.13944 | 5 | 2.44949 | -20.16 | 5.595419 | 1.846 | 0.2890398 | 133.6 | 70.5453 | 1602.882 | 51.14905 | IM | 0 | 1 | 0 | 0
Ni45Ti20Zr25Al10 | 10.57752 | 0.139705 | 6.6 | 3.088689 | -45.41 | 10.45941 | 1.661 | 0.2418243 | 128.3083 | 48.67147 | 1791.147 | 18.36583 | AM | 1 | 0 | 0 | 0
NbMoTaW | 2.310462 | 0.139725 | 5.5 | 0.5 | -6.5 | 11.52565 | 1.905 | 0.3636963 | 227.5 | 52.14163 | 3157.75 | 11.64531 | SS | 0 | 0 | 1 | 0
AlMo | 2.468694 | 0.13975 | 4.5 | 1.5 | -5 | 5.762826 | 1.885 | 0.275 | 153 | 77 | 1914.735 | 51.24808 | IM | 0 | 1 | 0 | 0
AlMnNbTiV | 3.949789 | 0.13978 | 4.8 | 1.32665 | -15.52 | 13.38087 | 1.586 | 0.03498571 | 127.2 | 34.28352 | 1865.294 | 32.85246 | IM | 0 | 1 | 0 | 0
MgNi4Y | 15.91222 | 0.1397833 | 7.5 | 3.547299 | -16.22222 | 7.212921 | 1.695 | 0.3051639 | 134.3333 | 64.59274 | 1605.667 | 19.08221 | IM | 0 | 1 | 0 | 0
Pt3Al | 1.393569 | 0.139825 | 8.25 | 3.031089 | -33 | 4.675254 | 2.1125 | 0.2901185 | 191.5 | 66.68396 | 1764.4175 | 27.19015 | IM | 0 | 1 | 0 | 0
AlMoNbSiTaTiVZr | 8.656041 | 0.13985 | 4.5 | 0.8660254 | -32.1875 | 17.28848 | 1.65875 | 0.2406989 | 139.6042 | 55.20278 | 2226.05875 | 31.40319 | AM | 1 | 0 | 0 | 0
Co3Sn2 | 12.92524 | 0.13986 | 7 | 2.44949 | 0 | 5.595419 | 1.912 | 0.03919184 | 131.2 | 59.76755 | 1262.832 | 48.99321 | IM | 0 | 1 | 0 | 0
Al9Co2 | 4.98972 | 0.1399091 | 4.090909 | 2.314168 | -11.30579 | 3.941994 | 1.659091 | 0.1041375 | 94.90909 | 40.11224 | 1085.203 | 29.66024 | IM | 0 | 1 | 0 | 0
Al6CoMn | 4.437596 | 0.1399125 | 4.25 | 2.222049 | -14.5625 | 6.115961 | 1.63625 | 0.09419893 | 94.5 | 35.38008 | 1110.9775 | 28.23555 | IM | 0 | 1 | 0 | 0
Zr41Ti14Cu12.5Ni10Be22.5 | 13.9805 | 0.140006 | 5.025 | 3.094249 | -35.148 | 12.1935 | 1.54265 | 0.2194686 | 109.1917 | 36.34278 | 1837.74125 | 15.71374 | AM | 1 | 0 | 0 | 0
Zr41.2Ti13.8Cu12.5Ni10Be22.5 | 13.99129 | 0.1400342 | 5.025 | 3.094249 | -35.1966 | 12.17547 | 1.54223 | 0.2196741 | 109.1133 | 36.38315 | 1838.11525 | 15.72439 | AM | 1 | 0 | 0 | 0
Zr39.88Ti15.12Ni9.98Cu13.77Be21.25 | 13.76442 | 0.14003622 | 5.1377 | 3.145749 | -34.26628064 | 12.34122 | 1.549125 | 0.2218189 | 109.7473 | 36.18918 | 1833.044929 | 15.85877 | AM | 1 | 0 | 0 | 0
Al8Mn5 | 2.848586 | 0.1400462 | 4.538462 | 1.946017 | -17.98817 | 5.539439 | 1.586923 | 0.02919026 | 92.92308 | 21.40619 | 1158.674 | 24.58525 | IM | 0 | 1 | 0 | 0
Ni45Ti20Zr27Al8 | 10.74613 | 0.140047 | 6.62 | 3.068485 | -45.3036 | 10.28271 | 1.6554 | 0.2461439 | 128.205 | 48.78776 | 1815.0376 | 16.99941 | AM | 1 | 0 | 0 | 0
Zr42.63Ti12.37Cu11.25Ni10Be23.75 | 14.21995 | 0.14004833 | 4.9125 | 3.038066 | -36.140275 | 11.96771 | 1.535102 | 0.2173927 | 108.42825 | 36.57507 | 1843.317225 | 15.59588 | AM | 1 | 0 | 0 | 0
Zr38.5Ti16.5Ni9.75Cu15.15Be20 | 13.52896 | 0.1400487 | 5.246747 | 3.192314 | -33.22171 | 12.47142 | 1.555781 | 0.2234766 | 110.2911 | 35.85947 | 1827.555 | 16.01668 | AM | 1 | 0 | 0 | 0
Zr44Ti11Cu10Ni10Be25 | 14.44182 | 0.140054 | 4.8 | 2.976575 | -37.068 | 11.73207 | 1.5281 | 0.2147962 | 107.7667 | 36.74213 | 1848.407 | 15.45951 | AM | 1 | 0 | 0 | 0
Zr45.38Ti9.62Cu8.75Ni10Be26.25 | 14.6608 | 0.14006108 | 4.6875 | 2.90944 | -37.99677 | 11.45915 | 1.521077 | 0.2119452 | 107.1012 | 36.89835 | 1853.515475 | 15.31889 | AM | 1 | 0 | 0 | 0
Al2Ru | 3.163638 | 0.1400667 | 4.666667 | 2.357023 | -18.66667 | 5.291979 | 1.806667 | 0.2781287 | 124 | 67.88225 | 1491.313 | 52.90033 | IM | 0 | 1 | 0 | 0
Zr46.75Ti8.25Cu7.5Ni10Be27.5 | 14.87602 | 0.14006675 | 4.575 | 2.836261 | -38.92175 | 11.14782 | 1.514075 | 0.2088113 | 106.4396 | 37.04027 | 1858.60525 | 15.17296 | AM | 1 | 0 | 0 | 0
TiZrNbMoV3 | 7.058567 | 0.1400714 | 4.857143 | 0.6388766 | -2.530612 | 12.26378 | 1.645714 | 0.2324317 | 151.5476 | 46.21471 | 2323.429 | 14.12005 | SS | 0 | 0 | 1 | 0
Ni40Cu6Ti16Zr28Al10 | 10.73824 | 0.140104 | 6.72 | 3.168848 | -42.8112 | 11.76616 | 1.6578 | 0.2479862 | 125.4333 | 48.17614 | 1772.4132 | 19.66135 | AM | 1 | 0 | 0 | 0
AgPt3 | 1.79199 | 0.14015 | 10.25 | 0.4330127 | -0.75 | 4.675254 | 2.1925 | 0.1515544 | 197.5 | 56.29165 | 1839.7825 | 18.98114 | IM | 0 | 1 | 0 | 0
Ti40Zr25Ni3Cu12Be20 | 12.17478 | 0.140189 | 4.62 | 2.715806 | -25.8764 | 11.59475 | 1.5478 | 0.1755083 | 109.9083 | 26.80482 | 1835.1724 | 14.28812 | AM | 1 | 0 | 0 | 0
Cd3Cu4 | 10.2342 | 0.1402286 | 11.42857 | 0.4948717 | 5.877551 | 5.677698 | 1.81 | 0.103923 | 98 | 48.49742 | 1030.534 | 36.66634 | IM | 0 | 1 | 0 | 0
Cu60.3Zr37.2Al2.5 | 11.118 | 0.140275 | 8.196 | 3.459131 | -22.334172 | 6.361031 | 1.68071 | 0.273637 | 112.67 | 33.69168 | 1633.68806 | 23.63264 | AM | 1 | 0 | 0 | 0
Ni40Cu5Ti17Zr28Al10 | 10.69626 | 0.140288 | 6.65 | 3.150794 | -43.254 | 11.67472 | 1.6542 | 0.2470554 | 125.1333 | 48.1779 | 1778.2455 | 19.47796 | AM | 1 | 0 | 0 | 0
Al3V | 3.580148 | 0.1403 | 3.5 | 0.8660254 | -12 | 4.675254 | 1.615 | 0.008660254 | 97 | 36.37307 | 1245.8525 | 43.42909 | IM | 0 | 1 | 0 | 0
CuMgSb | 10.09319 | 0.1403 | 6 | 3.741657 | -5.333333 | 9.133863 | 1.753333 | 0.3194092 | 75.66667 | 45.50702 | 1061.517 | 19.74813 | IM | 0 | 1 | 0 | 0
Cu58.7Zr36.3Al3.5 | 11.05904 | 0.1403244 | 8.136041 | 3.482774 | -22.59446 | 6.609056 | 1.679635 | 0.2723272 | 112.236 | 33.7306 | 1626.545 | 24.03138 | AM | 1 | 0 | 0 | 0
Ti40Zr25Ni8Cu9Be18 | 12.00554 | 0.140329 | 4.75 | 2.729011 | -28.2612 | 11.97654 | 1.5549 | 0.1832512 | 112.1083 | 30.39839 | 1849.6393 | 13.32757 | AM | 1 | 0 | 0 | 0
Cu59.6Zr36.9Al3.5 | 11.06292 | 0.1403315 | 8.137 | 3.481987 | -22.589488 | 6.598412 | 1.67952 | 0.2724338 | 112.2375 | 33.73292 | 1627.13437 | 24.01219 | AM | 1 | 0 | 0 | 0
CuNbNiTiZr | 9.258017 | 0.14036 | 6.8 | 3.059412 | -21.28 | 13.38087 | 1.656 | 0.2222251 | 134.1667 | 40.03471 | 1980.954 | 23.31963 | AM | 1 | 0 | 0 | 0
Ni39.8Cu5.97Ti15.92Zr29.86Al9.95Si0.5 | 10.84412 | 0.1403784 | 6.653333 | 3.157906 | -43.72846 | 11.9386 | 1.65256 | 0.2497136 | 124.2381 | 48.21048 | 1778.967 | 19.54819 | AM | 1 | 0 | 0 | 0
Pt5Al3 | 1.551814 | 0.1403875 | 7.375 | 3.38886 | -41.25 | 5.500237 | 2.02875 | 0.3243624 | 172.25 | 74.55493 | 1625.92625 | 32.98885 | IM | 0 | 1 | 0 | 0
Cu58.1Zr35.9Al6 | 10.91641 | 0.1403915 | 8.007 | 3.531707 | -23.119748 | 7.084041 | 1.67797 | 0.2690498 | 111.3292 | 33.78179 | 1608.82457 | 24.92121 | AM | 1 | 0 | 0 | 0
Al2Mn | 2.751911 | 0.1404667 | 4.333333 | 1.885618 | -16.88889 | 5.291979 | 1.59 | 0.02828427 | 90.66667 | 20.7418 | 1128.647 | 24.45597 | IM | 0 | 1 | 0 | 0
Cu11In9 | 9.985994 | 0.14049 | 7.4 | 3.97995 | 9.9 | 5.721186 | 1.846 | 0.05969925 | 91.9985 | 53.06765 | 940.161 | 49.10692 | IM | 0 | 1 | 0 | 0
Al45Cr7 | 4.438091 | 0.1407365 | 3.403846 | 1.023937 | -4.659763 | 3.284588 | 1.616731 | 0.01706561 | 87.30769 | 28.67023 | 1101.272 | 38.63314 | IM | 0 | 1 | 0 | 0
AgZn3 | 1.538233 | 0.14075 | 11.75 | 0.4330127 | -3 | 4.675254 | 1.72 | 0.1212436 | 77.5 | 12.99038 | 828.2425 | 28.34932 | IM | 0 | 1 | 0 | 0
AuGa2 | 1.673229 | 0.1408667 | 5.666667 | 3.771236 | -16.88889 | 5.291979 | 2.053333 | 0.3441253 | 110.6667 | 77.31034 | 647.7167 | 75.2845 | IM | 0 | 1 | 0 | 0
NbTaTiV | 3.934707 | 0.140925 | 4.75 | 0.4330127 | -0.25 | 11.52565 | 1.5675 | 0.05068284 | 160 | 32.4037 | 2541 | 20.5705 | SS | 0 | 0 | 1 | 0
AlNbTiV | 3.94704 | 0.140975 | 4.25 | 0.8291562 | -16.25 | 11.52565 | 1.595 | 0.03354102 | 129 | 38.11824 | 1951.8675 | 33.67073 | SS | 0 | 0 | 1 | 0
Al13Ru4 | 2.828119 | 0.1409882 | 4.176471 | 2.120913 | -15.11419 | 4.536073 | 1.748824 | 0.2502677 | 109.8824 | 61.08228 | 1327.242 | 53.48552 | IM | 0 | 1 | 0 | 0
Al11Mn4 | 2.571513 | 0.1410133 | 4.066667 | 1.768867 | -14.86222 | 4.821415 | 1.594 | 0.026533 | 87.73333 | 19.45753 | 1089.611 | 23.76362 | IM | 0 | 1 | 0 | 0
TaNbVTiAl0.25 | 3.83244 | 0.1410588 | 4.647059 | 0.5882353 | -4.816609 | 12.70766 | 1.57 | 0.05017616 | 155.0588 | 37.13326 | 2446.439 | 25.85879 | SS | 0 | 0 | 1 | 0
Al21Cu2Mn3 | 3.283948 | 0.1410692 | 4.076923 | 2.368431 | -7.189349 | 5.146177 | 1.625385 | 0.08153483 | 86 | 20.93947 | 1033.67 | 20.14657 | IM | 0 | 1 | 0 | 0
TaNbVTiAl0.5 | 3.737505 | 0.1411778 | 4.555556 | 0.6849349 | -8.395062 | 13.14521 | 1.572222 | 0.04961581 | 150.6667 | 40.37601 | 2362.386 | 29.87436 | SS | 0 | 0 | 1 | 0
AlCrTiVZr | 8.680919 | 0.14124 | 4.4 | 1.019804 | -20.32 | 13.38087 | 1.554 | 0.1187603 | 115.3667 | 38.84848 | 1873.094 | 25.52256 | IM | 0 | 1 | 0 | 0
Al16Ru8Ti6 | 3.298991 | 0.1412933 | 4.533333 | 2.124984 | -33.92 | 8.393929 | 1.753333 | 0.27067 | 121.2 | 60.97344 | 1581.251 | 46.05139 | IM | 0 | 1 | 0 | 0
Ag2Ga3 | 1.837291 | 0.14132 | 6.2 | 3.919184 | -4.8 | 5.595419 | 1.858 | 0.05878775 | 73.6 | 21.55551 | 675.718 | 67.57178 | IM | 0 | 1 | 0 | 0
AlNbTaTiV | 3.566544 | 0.14138 | 4.4 | 0.8 | -13.44 | 13.38087 | 1.576 | 0.04841487 | 143.2 | 44.37296 | 2219.494 | 35.81922 | SS | 0 | 0 | 1 | 0
Ni45Ti20Zr35 | 11.32833 | 0.141415 | 6.7 | 2.984962 | -43.47 | 8.718508 | 1.633 | 0.2615167 | 127.7917 | 49.24801 | 1910.6 | 9.323358 | AM | 1 | 0 | 0 | 0
TiZrNbMoV2 | 7.071199 | 0.1414833 | 4.833333 | 0.6871843 | -2.666667 | 12.97575 | 1.648333 | 0.2509593 | 150.1389 | 49.77825 | 2346.833 | 14.86696 | SS | 0 | 0 | 1 | 0
Al4Mn | 2.317039 | 0.14156 | 3.8 | 1.6 | -12.16 | 4.160346 | 1.598 | 0.024 | 84.8 | 17.6 | 1050.576 | 22.29368 | IM | 0 | 1 | 0 | 0
Cu55Zr40Al5 | 11.0506 | 0.14157 | 7.8 | 3.544009 | -23.87 | 7.026272 | 1.6575 | 0.2745155 | 109.1333 | 34.14176 | 1644.647 | 24.62383 | AM | 1 | 0 | 0 | 0
Ag3Sb | 3.516078 | 0.141625 | 9.5 | 2.598076 | -3 | 4.675254 | 1.96 | 0.05196152 | 85.5 | 25.11474 | 1152.1425 | 12.4457 | IM | 0 | 1 | 0 | 0
Al17Sb3 | 2.570854 | 0.14167 | 3.3 | 0.7141428 | 1.02 | 3.514403 | 1.676 | 0.1571114 | 70.9 | 12.14043 | 929.0165 | 1.141148 | IM | 0 | 1 | 0 | 0
PtAl2 | 1.49705 | 0.1417 | 5.333333 | 3.299832 | -39.11111 | 5.291979 | 1.833333 | 0.315841 | 127.3333 | 72.5963 | 1302.78 | 40.0899 | IM | 0 | 1 | 0 | 0
Al5CuTi2 | 3.889443 | 0.142025 | 4.25 | 2.58602 | -20.1875 | 7.484729 | 1.62875 | 0.1067049 | 92.5 | 22.99456 | 1238.39 | 34.57258 | IM | 0 | 1 | 0 | 0
Al6Mn | 2.020299 | 0.1420286 | 3.571429 | 1.399708 | -9.306122 | 3.409707 | 1.601429 | 0.02099563 | 82.28571 | 15.39679 | 1017.117 | 20.14447 | IM | 0 | 1 | 0 | 0
Cu54Zr42.5Al3.5 | 11.15049 | 0.1421515 | 7.745 | 3.531285 | -23.8076 | 6.765375 | 1.6476 | 0.2780652 | 108.3642 | 34.28915 | 1670.26725 | 24.00654 | AM | 1 | 0 | 0 | 0
Cu53.2Zr41.8Al5 | 11.06251 | 0.142155 | 7.674 | 3.552425 | -24.243392 | 7.068135 | 1.64724 | 0.2759086 | 107.8883 | 34.25441 | 1658.51114 | 24.60574 | AM | 1 | 0 | 0 | 0
Al22Fe3Ti8 | 4.12053 | 0.1421909 | 3.69697 | 1.424565 | -23.55923 | 6.915849 | 1.61303 | 0.07469067 | 92.78788 | 28.31399 | 1257.495 | 36.53758 | IM | 0 | 1 | 0 | 0
Cu51.5Zr40.5Al8 | 10.88473 | 0.1421945 | 7.525 | 3.590178 | -25.0561 | 7.564684 | 1.64595 | 0.2716084 | 106.8675 | 34.16795 | 1635.76915 | 25.74772 | AM | 1 | 0 | 0 | 0
AlCrMoTaTiZr | 7.476344 | 0.1423167 | 4.666667 | 1.105542 | -16.11111 | 14.89669 | 1.633333 | 0.257272 | 141.1389 | 60.37693 | 2228.078 | 33.50909 | AM | 1 | 0 | 0 | 0
Mg50Ni50 | 12.46927 | 0.14235 | 6 | 4 | -4 | 5.762826 | 1.61 | 0.3 | 112.5 | 67.5 | 1325.5 | 30.3659 | AM | 1 | 0 | 0 | 0
TiZrNbMoV1.5 | 7.005905 | 0.1423818 | 4.818182 | 0.7158189 | -2.710744 | 13.2539 | 1.65 | 0.2620548 | 149.2424 | 51.89886 | 2361.727 | 15.27468 | SS | 0 | 0 | 1 | 0
Cu52.5Zr42.5Al5 | 11.06292 | 0.1423825 | 7.625 | 3.554487 | -24.3725 | 7.081301 | 1.64325 | 0.2763457 | 107.4042 | 34.28591 | 1663.90275 | 24.59078 | AM | 1 | 0 | 0 | 0
Zr50Ni50 | 12.53071 | 0.14245 | 7 | 3 | -49 | 5.762826 | 1.62 | 0.29 | 125.4167 | 54.58333 | 1928 | 10.37344 | AM | 1 | 0 | 0 | 0
NbTiV2Zr | 7.480508 | 0.14252 | 4.6 | 0.4898979 | -1.28 | 11.07574 | 1.546 | 0.1128893 | 134.1667 | 37.98391 | 2237 | 12.13575 | SS | 0 | 0 | 1 | 0
NaZn13 | 8.332156 | 0.1428 | 11.21429 | 2.832933 | 1.591837 | 2.139347 | 1.598571 | 0.1854284 | 65.45 | 16.40526 | 669.6936 | 12.37562 | IM | 0 | 1 | 0 | 0
Al2CaSi2 | 21.02755 | 0.14292 | 3.2 | 0.7483315 | -34.88 | 8.770606 | 1.604 | 0.32867 | 73.8 | 30.3605 | 1271.188 | 27.21229 | IM | 0 | 1 | 0 | 0
Ag7Sb | 2.658466 | 0.1430625 | 10.25 | 1.984313 | -1.75 | 3.132467 | 1.945 | 0.03968627 | 92.75 | 19.1817 | 1193.53625 | 9.17589 | IM | 0 | 1 | 0 | 0
Ag3Ga | 1.602911 | 0.143175 | 9 | 3.464102 | -3.75 | 4.675254 | 1.9 | 0.05196152 | 89 | 19.05256 | 1001.925 | 40.28011 | IM | 0 | 1 | 0 | 0
Cu50Zr45Al5 | 11.04549 | 0.143195 | 7.45 | 3.556332 | -24.76 | 7.114196 | 1.629 | 0.2774329 | 105.675 | 34.34249 | 1683.1585 | 24.5026 | AM | 1 | 0 | 0 | 0
ZrHfTiCuFe | 10.43245 | 0.14324 | 6.2 | 2.856571 | -15.84 | 13.38087 | 1.58 | 0.2479516 | 120.1667 | 33.21813 | 1948.754 | 19.34985 | AM | 1 | 0 | 0 | 0
TiZrHfCuNi | 10.33637 | 0.14334 | 6.6 | 3.2 | -27.36 | 13.38087 | 1.596 | 0.2655259 | 122.1667 | 36.31498 | 1932.154 | 19.90179 | AM | 1 | 0 | 0 | 0
Al85.8Ni9.1Y5.1 | 7.017694 | 0.1433944 | 3.637 | 2.013264 | -14.097564 | 4.167755 | 1.61741 | 0.1260642 | 83.679 | 31.42871 | 1049.91426 | 27.28978 | AM | 1 | 0 | 0 | 0
Al85.8Co9.1Y5.1 | 6.956694 | 0.1434399 | 3.546 | 1.725655 | -12.993552 | 4.167755 | 1.61468 | 0.1198712 | 83.679 | 31.42871 | 1053.55426 | 28.0225 | AM | 1 | 0 | 0 | 0
ZrHfTiCuCo | 10.24156 | 0.14344 | 6.4 | 3.006659 | -23.52 | 13.38087 | 1.59 | 0.2586117 | 122.1667 | 36.31498 | 1940.154 | 19.61693 | AM | 1 | 0 | 0 | 0
MoNbTiVZr | 6.853414 | 0.14346 | 4.8 | 0.7483315 | -2.72 | 13.38087 | 1.652 | 0.2747654 | 148.1667 | 54.31493 | 2379.6 | 15.70354 | SS | 0 | 0 | 1 | 0
AlCrTaTiZr | 7.857283 | 0.14352 | 4.4 | 1.019804 | -20 | 13.38087 | 1.528 | 0.1133843 | 123.3667 | 49.79295 | 2094.494 | 35.78719 | AM | 1 | 0 | 0 | 0
Cu50Zr47Al3 | 11.14476 | 0.143537 | 7.47 | 3.533992 | -24.1616 | 6.70633 | 1.6234 | 0.2805681 | 105.5717 | 34.43926 | 1707.0491 | 23.59531 | AM | 1 | 0 | 0 | 0
Al2CuMg | 7.958161 | 0.143575 | 4.75 | 3.63146 | -2.25 | 8.644238 | 1.6075 | 0.2086115 | 84.25 | 34.58594 | 1036.9275 | 17.86893 | IM | 0 | 1 | 0 | 0
BiCuMg | 9.185905 | 0.1436333 | 6 | 3.741657 | 0.8888889 | 9.133863 | 1.743333 | 0.3103045 | 72 | 48.42176 | 941.8233 | 35.27213 | IM | 0 | 1 | 0 | 0
Al85.5Fe9Ce5.5 | 7.549032 | 0.1436425 | 3.45 | 1.430909 | -10.4742 | 4.241614 | 1.60285 | 0.1323268 | 81.49 | 30.4217 | 1020.01185 | 24.57924 | AM | 1 | 0 | 0 | 0
CaZn13 | 10.41632 | 0.14365 | 11.28571 | 2.575394 | -5.836735 | 2.139347 | 1.603571 | 0.1674006 | 66.21429 | 13.64959 | 722.8457 | 15.04665 | IM | 0 | 1 | 0 | 0
AlCuMg | 9.179651 | 0.1437 | 5.333333 | 4.027682 | -2.666667 | 9.133863 | 1.606667 | 0.240878 | 87 | 39.55587 | 1071.413 | 18.90305 | IM | 0 | 1 | 0 | 0
HfW2 | 6.920201 | 0.1437333 | 5.333333 | 0.942809 | -5.333333 | 5.291979 | 2.006667 | 0.4996888 | 243.3333 | 94.2809 | 3298.667 | 16.99171 | IM | 0 | 1 | 0 | 0
Au2Bi | 0.3933835 | 0.1438 | 9 | 2.828427 | 1.777778 | 5.291979 | 2.366667 | 0.2451304 | 157 | 89.09545 | 1073.12 | 34.81897 | IM | 0 | 1 | 0 | 0
Al18Cr2Mg3 | 5.648964 | 0.143813 | 3.130435 | 0.9465887 | -2.449905 | 5.569492 | 1.575217 | 0.1036663 | 79.26087 | 26.98666 | 1040.498 | 33.79874 | IM | 0 | 1 | 0 | 0
MgCu | 11.21917 | 0.14395 | 6.5 | 4.5 | -3 | 5.762826 | 1.605 | 0.295 | 92.5 | 47.5 | 1140.385 | 19.06242 | AM | 1 | 0 | 0 | 0
Al3Ti | 0.9024231 | 0.14395 | 3.25 | 0.4330127 | -22.5 | 4.675254 | 1.5925 | 0.03031089 | 84.5 | 14.72243 | 1185.3525 | 36.80536 | IM | 0 | 1 | 0 | 0
Cu43Zr43Al7Ag7 | 10.4649 | 0.144022 | 7.43 | 3.578421 | -24.6744 | 9.129692 | 1.6367 | 0.276279 | 102.9783 | 32.9431 | 1650.6691 | 25.91358 | AM | 1 | 0 | 0 | 0
Al86Y4.5Ni8La1.5 | 7.558183 | 0.1440475 | 3.56 | 1.899052 | -14.4736 | 4.442259 | 1.6088 | 0.1339573 | 82.025 | 30.30948 | 1039.8742 | 26.14253 | AM | 1 | 0 | 0 | 0
CuZr | 11.28081 | 0.14405 | 7.5 | 3.5 | -23 | 5.762826 | 1.615 | 0.285 | 105.4167 | 34.58333 | 1742.885 | 22.09641 | AM | 1 | 0 | 0 | 0
Ag2Al | 0.4253766 | 0.1440667 | 8.333333 | 3.771236 | -3.555556 | 5.291979 | 1.823333 | 0.1508494 | 92 | 11.31371 | 1134.443 | 12.52681 | IM | 0 | 1 | 0 | 0
TiZrNbMoV0.75 | 6.727569 | 0.1440842 | 4.789474 | 0.7663274 | -2.703601 | 13.33207 | 1.653158 | 0.2818557 | 147.5439 | 55.65629 | 2389.947 | 15.92446 | SS | 0 | 0 | 1 | 0
AlTi | 1.036628 | 0.1447 | 3.5 | 0.5 | -30 | 5.762826 | 1.575 | 0.035 | 93 | 17 | 1437.235 | 35.05098 | IM | 0 | 1 | 0 | 0
TiZrNbMoV0.5 | 6.554205 | 0.1447778 | 4.777778 | 0.7856742 | -2.666667 | 13.14521 | 1.654444 | 0.2895249 | 146.8519 | 57.10179 | 2401.444 | 16.14821 | SS | 0 | 0 | 1 | 0
Cu46Zr42Al7Y5 | 11.86441 | 0.145148 | 7.1 | 3.612478 | -24.8776 | 8.791958 | 1.6063 | 0.2814344 | 101.52 | 36.12965 | 1673.6271 | 24.76132 | AM | 1 | 0 | 0 | 0
NbTiVZr | 7.048398 | 0.14525 | 4.5 | 0.5 | -0.25 | 11.52565 | 1.525 | 0.1171537 | 127.7083 | 39.93647 | 2250.5 | 13.41992 | SS | 0 | 0 | 1 | 0
Zr57Ti5Cu20Ni8Be10 | 12.47491 | 0.145489 | 5.68 | 3.202749 | -30.6216 | 10.17965 | 1.5249 | 0.2487388 | 101.275 | 37.55356 | 1875.804 | 17.01422 | AM | 1 | 0 | 0 | 0
TiZrNbMoV0.25 | 6.316335 | 0.1455529 | 4.764706 | 0.8065476 | -2.602076 | 12.70766 | 1.655882 | 0.2978562 | 146.0784 | 58.66556 | 2414.294 | 16.37296 | SS | 0 | 0 | 1 | 0
AlNb1.5Ta0.5Ti1.5Zr0.5 | 3.48091 | 0.1457 | 4.2 | 0.7483315 | -15.12 | 12.51081 | 1.547 | 0.08112336 | 126.2833 | 44.82695 | 2135.794 | 34.62538 | SS | 0 | 0 | 1 | 0
AgTi3 | 0.5049711 | 0.145775 | 5.75 | 3.031089 | -1.5 | 4.675254 | 1.6375 | 0.168875 | 107.5 | 4.330127 | 1764.4825 | 17.32731 | IM | 0 | 1 | 0 | 0
Ni3Sn4 | 12.67933 | 0.1459714 | 6.571429 | 2.96923 | -3.918367 | 5.677698 | 1.938571 | 0.02474358 | 110.2857 | 60.37434 | 1029.189 | 58.80248 | IM | 0 | 1 | 0 | 0
Au9Sn | 3.658035 | 0.14598 | 10.3 | 2.1 | -3.6 | 2.70274 | 2.482 | 0.174 | 203.8 | 48.6 | 1254.105 | 19.90862 | IM | 0 | 1 | 0 | 0
MgZn2 | 6.634662 | 0.1463667 | 8.666667 | 4.714045 | -3.555556 | 5.291979 | 1.536667 | 0.1602775 | 61.66667 | 11.78511 | 769.4533 | 14.11052 | IM | 0 | 1 | 0 | 0
Al3In | 3.785903 | 0.1464 | 3 | 0 | 5.25 | 4.675254 | 1.6525 | 0.07361216 | 65.3325 | 18.47665 | 807.54 | 27.01007 | IM | 0 | 1 | 0 | 0
TiZrNbMo | 5.988012 | 0.146425 | 4.75 | 0.8291562 | -2.5 | 11.52565 | 1.6575 | 0.3069507 | 145.2083 | 60.36456 | 2428.75 | 16.59595 | SS | 0 | 0 | 1 | 0
Ca7Mg6Si14 | 23.85445 | 0.1465926 | 3.037037 | 0.9993139 | -40.79012 | 8.519961 | 1.535556 | 0.3931104 | 66.25926 | 36.32935 | 1368.926 | 24.59568 | IM | 0 | 1 | 0 | 0
Al7Cu3Mg6 | 8.058748 | 0.14665 | 4.125 | 3.333073 | -2.484375 | 8.67444 | 1.551875 | 0.2148028 | 76.375 | 33.5892 | 1009.1 | 16.60507 | IM | 0 | 1 | 0 | 0
Al0.5NbTa0.8Ti1.5V0.2Zr | 4.926541 | 0.146964 | 4.3 | 0.6403124 | -8.6176 | 13.77791 | 1.5142 | 0.09972141 | 127.1667 | 47.36783 | 2264.967 | 28.88275 | SS | 0 | 0 | 1 | 0
Ag5Sn | 4.424103 | 0.1474167 | 9.833333 | 2.608746 | -1.666667 | 3.745966 | 1.935 | 0.01118034 | 93 | 15.65248 | 1113.288 | 24.43204 | IM | 0 | 1 | 0 | 0
Al3Zr | 5.020863 | 0.147475 | 3.25 | 0.4330127 | -33 | 4.675254 | 1.54 | 0.1212436 | 74.70833 | 2.237232 | 1232.1025 | 41.98081 | IM | 0 | 1 | 0 | 0
Cu2In3Sn1 | 9.59384 | 0.1476 | 5.833333 | 3.670453 | 8.222222 | 8.408815 | 1.85 | 0.0728011 | 72.99833 | 48.17352 | 751.645 | 57.13093 | IM | 0 | 1 | 0 | 0
Al0.3NbTa0.8Ti1.4V0.2Zr1.3 | 5.304755 | 0.14793 | 4.34 | 0.586856 | -4.864 | 13.46311 | 1.4988 | 0.1065953 | 126.1767 | 48.19256 | 2316.4882 | 25.66327 | SS | 0 | 0 | 1 | 0
Al6CuMg4 | 6.856518 | 0.1479455 | 3.363636 | 2.459591 | -2.181818 | 7.619489 | 1.527273 | 0.1831091 | 70.54545 | 26.30715 | 968.2355 | 12.7323 | IM | 0 | 1 | 0 | 0
Ag4Sn | 4.72973 | 0.148 | 9.6 | 2.8 | -1.92 | 4.160346 | 1.936 | 0.012 | 91.6 | 16.8 | 1088.96 | 26.80907 | IM | 0 | 1 | 0 | 0
Zr57Nb5Cu15.4Ni12.6Al10 | 10.04409 | 0.1482168 | 5.784 | 3.008213 | -33.612016 | 10.38886 | 1.53236 | 0.2509112 | 100.715 | 42.89271 | 1870.63158 | 24.34049 | AM | 1 | 0 | 0 | 0
Mg2Ni | 11.287 | 0.1482667 | 4.666667 | 3.771236 | -3.555556 | 5.291979 | 1.51 | 0.2828427 | 90 | 63.63961 | 1191.333 | 31.85344 | IM | 0 | 1 | 0 | 0
Al8Li5Mg2 | 4.08656 | 0.1483533 | 2.2 | 0.9092121 | -3.413333 | 8.065543 | 1.36 | 0.286007 | 50.2 | 29.50977 | 772.1473 | 29.16662 | IM | 0 | 1 | 0 | 0
Al0.3NbTaTi1.4Zr1.3 | 4.844622 | 0.148386 | 4.34 | 0.586856 | -4.4096 | 12.63104 | 1.4936 | 0.1031845 | 127.7767 | 49.92191 | 2360.7682 | 26.40742 | SS | 0 | 0 | 1 | 0
Zr58.5Nb2.8Cu15.6Ni12.8Al10.3 | 10.11101 | 0.1484119 | 5.785 | 3.032619 | -34.905488 | 9.983835 | 1.52956 | 0.253053 | 98.9055 | 41.97364 | 1851.02353 | 23.80225 | AM | 1 | 0 | 0 | 0
HfMoNbTiZr | 6.097271 | 0.1487 | 4.6 | 0.8 | -1.6 | 13.38087 | 1.586 | 0.3095545 | 138.1667 | 55.79825 | 2444.2 | 14.80411 | SS | 0 | 0 | 1 | 0
Mg32Al24.5Zn24.5 | 6.237302 | 0.1487574 | 5.32716 | 4.413546 | -2.501905 | 9.064503 | 1.50358 | 0.157208 | 61.93827 | 13.88564 | 856.5022 | 12.6053 | IM | 0 | 1 | 0 | 0
AuNi2Sn4 | 11.04314 | 0.1487714 | 6.714286 | 3.149344 | -4.734694 | 7.945689 | 2.028571 | 0.2099271 | 116 | 68.10077 | 973.3786 | 56.91741 | IM | 0 | 1 | 0 | 0
Al0.4Hf0.6NbTaTiZr | 4.923084 | 0.148872 | 4.32 | 0.6144917 | -6.3296 | 14.49995 | 1.4788 | 0.1158385 | 129.4467 | 48.59128 | 2397.1976 | 26.81654 | SS | 0 | 0 | 1 | 0
Ag3Sn | 5.08999 | 0.148875 | 9.25 | 3.031089 | -2.25 | 4.675254 | 1.9375 | 0.01299038 | 89.5 | 18.18653 | 1052.4675 | 30.02794 | IM | 0 | 1 | 0 | 0
Au3In2 | 3.881813 | 0.14892 | 7.8 | 3.919184 | -10.56 | 5.595419 | 2.236 | 0.3723224 | 145.332 | 91.44925 | 974.298 | 45.63507 | IM | 0 | 1 | 0 | 0
Al4Li9 | 2.69086 | 0.1492231 | 1.615385 | 0.9230769 | -3.408284 | 5.131748 | 1.173846 | 0.2907692 | 31 | 30 | 601.3146 | 36.82547 | IM | 0 | 1 | 0 | 0
CuMg2 | 10.19623 | 0.1493333 | 5 | 4.242641 | -2.666667 | 5.291979 | 1.506667 | 0.2781287 | 76.66667 | 44.78343 | 1067.923 | 19.19169 | IM | 0 | 1 | 0 | 0
Zr66Al8Ni26 | 10.38092 | 0.14965 | 5.48 | 2.692508 | -44.7568 | 6.871834 | 1.5032 | 0.2524634 | 99.63 | 47.65922 | 1928.4376 | 17.65577 | AM | 1 | 0 | 0 | 0
Zr65Al7.5Cu17.5Ni10 | 9.974359 | 0.14976 | 5.75 | 3.031089 | -32.2175 | 8.393457 | 1.50875 | 0.2538226 | 94.24167 | 38.50965 | 1863.62 | 21.25739 | AM | 1 | 0 | 0 | 0
Zr66Al8Cu7Ni19 | 10.13619 | 0.149874 | 5.55 | 2.819131 | -39.2688 | 8.130972 | 1.5025 | 0.2513459 | 96.83 | 43.8804 | 1902.5215 | 19.32956 | AM | 1 | 0 | 0 | 0
Al3Yb | 7.741655 | 0.1499 | 3 | 0 | -15 | 4.675254 | 1.4825 | 0.2208365 | 64.75 | 19.48557 | 973.1025 | 7.054293 | IM | 0 | 1 | 0 | 0
Al3Mg2 | 5.520989 | 0.14996 | 2.6 | 0.4898979 | -1.92 | 5.595419 | 1.49 | 0.1469694 | 63.6 | 15.18684 | 929.282 | 0.5519564 | IM | 0 | 1 | 0 | 0
Zr66Al8Cu12Ni14 | 9.957231 | 0.150034 | 5.6 | 2.905168 | -35.4448 | 8.363767 | 1.502 | 0.2505434 | 94.83 | 40.85106 | 1884.01 | 20.43421 | AM | 1 | 0 | 0 | 0
HfNbTaTiZr | 4.994417 | 0.15004 | 4.4 | 0.4898979 | 2.72 | 13.38087 | 1.454 | 0.118254 | 132.1667 | 46.42676 | 2523 | 18.88288 | SS | 0 | 0 | 1 | 0
Cd10Cu3 | 8.139774 | 0.1501077 | 11.76923 | 0.421325 | 4.260355 | 4.491257 | 1.738462 | 0.08847826 | 64.61538 | 41.28985 | 770.4238 | 41.75659 | IM | 0 | 1 | 0 | 0
Zr66Al9Cu16Ni9 | 9.66099 | 0.150348 | 5.57 | 2.950441 | -32.352 | 8.321345 | 1.4986 | 0.2467591 | 92.19 | 37.20621 | 1861.2555 | 21.92893 | AM | 1 | 0 | 0 | 0
Nd60Al10Ni10Cu10Fe10 | 11.57543 | 0.15037 | 5 | 3.130495 | -22.12 | 10.20568 | 1.409 | 0.3382144 | 75.8 | 59.4673 | 1359.424 | 17.20265 | AM | 1 | 0 | 0 | 0
Nd60Al10Ni10Cu16Fe4 | 11.3487 | 0.150592 | 5.18 | 3.374552 | -25.2352 | 9.885184 | 1.4132 | 0.3438048 | 74 | 56.99123 | 1332.2302 | 15.33077 | AM | 1 | 0 | 0 | 0
Nd60Al10Ni10Cu18Fe2 | 11.27198 | 0.150666 | 5.24 | 3.449986 | -26.3568 | 9.593662 | 1.4146 | 0.3456369 | 73.4 | 56.12878 | 1323.1656 | 14.54936 | AM | 1 | 0 | 0 | 0
Ni60Al10Ni10Cu20 | 11.19467 | 0.15074 | 5.3 | 3.522783 | -27.52 | 9.053114 | 1.416 | 0.3474536 | 72.8 | 55.24636 | 1314.101 | 13.66436 | AM | 1 | 0 | 0 | 0
Ni61Al11Ni8Co5Cu15 | 11.06371 | 0.151185 | 5.06 | 3.328123 | -22.5536 | 9.816622 | 1.4043 | 0.3404358 | 72.28 | 56.45885 | 1322.3272 | 15.20176 | AM | 1 | 0 | 0 | 0
Al11Sm3 | 10.25137 | 0.1513 | 3 | 0 | -25.59184 | 4.319787 | 1.515714 | 0.1805434 | 67.85714 | 15.59238 | 1021.687 | 16.53373 | IM | 0 | 1 | 0 | 0
Nd60Al15Ni10Cu10Fe5 | 10.86096 | 0.151325 | 4.75 | 3.080179 | -27.37 | 9.988165 | 1.398 | 0.3277591 | 71.1 | 55.4129 | 1315.5475 | 17.2737 | AM | 1 | 0 | 0 | 0
Pr60Al10Ni10Cu20 | 11.46216 | 0.15134 | 5.3 | 3.522783 | -27.52 | 9.053114 | 1.41 | 0.3522215 | 71 | 56.57915 | 1260.191 | 15.12875 | AM | 1 | 0 | 0 | 0
Al11Ce3 | 10.63557 | 0.1516214 | 3 | 0 | -25.59184 | 4.319787 | 1.505 | 0.2010597 | 64.42857 | 22.1576 | 962.9407 | 5.860394 | IM | 0 | 1 | 0 | 0
CuEr | 15.75478 | 0.1517 | 7 | 4 | -23 | 5.762826 | 1.57 | 0.33 | 92 | 48 | 1563.885 | 13.17968 | IM | 0 | 1 | 0 | 0
Al20Li20Mg10Sc20Ti30 | 5.162509 | 0.15171 | 2.8 | 1.077033 | -0.4 | 12.94584 | 1.383 | 0.2254351 | 66.3 | 35.58103 | 1314.832 | 45.64673 | SS | 0 | 0 | 1 | 0
HfNbTiZr | 4.872387 | 0.1518 | 4.25 | 0.4330127 | 2.5 | 11.52565 | 1.4425 | 0.1296871 | 115.2083 | 35.44545 | 2331.25 | 13.55616 | SS | 0 | 0 | 1 | 0
Ag5Cd8 | 3.935051 | 0.1520692 | 11.61538 | 0.4865043 | -1.893491 | 5.539439 | 1.782308 | 0.116761 | 64.30769 | 28.21725 | 840.6469 | 37.07956 | IM | 0 | 1 | 0 | 0
Mg60Cu29Y10Si | 11.41288 | 0.152295 | 4.73 | 4.022077 | -7.2164 | 7.830035 | 1.478 | 0.2775176 | 72.7 | 43.37983 | 1144.3233 | 25.98343 | AM | 1 | 0 | 0 | 0
AgZr | 5.183727 | 0.1524 | 7.5 | 3.5 | -20 | 5.762826 | 1.63 | 0.3 | 85.41667 | 14.58333 | 1681.465 | 26.55631 | IM | 0 | 1 | 0 | 0
Mg54Cu26.5Ag8.5Gd11 | 11.01965 | 0.1524145 | 5.26 | 4.222843 | -8.4484 | 9.453029 | 1.50695 | 0.2957401 | 74.08 | 42.52639 | 1137.6581 | 21.64491 | AM | 1 | 0 | 0 | 0
CuDy | 16.25164 | 0.1526 | 7 | 4 | -22 | 5.762826 | 1.56 | 0.34 | 90.5 | 49.5 | 1521.385 | 10.75435 | IM | 0 | 1 | 0 | 0
CaAl2Zn2 | 14.78425 | 0.1526 | 6.4 | 4.586938 | -12.8 | 8.770606 | 1.504 | 0.2526341 | 61.8 | 22.56014 | 873.46 | 18.52478 | IM | 0 | 1 | 0 | 0
Al4In3Sn3 | 5.293217 | 0.15268 | 3.3 | 0.4582576 | 5.28 | 9.053114 | 1.766 | 0.1452033 | 57.799 | 17.66755 | 653.837 | 35.20386 | IM | 0 | 1 | 0 | 0
Al3Zr4 | 5.531952 | 0.1529714 | 3.571429 | 0.4948717 | -43.10204 | 5.677698 | 1.45 | 0.1385641 | 73.04762 | 2.556837 | 1616.059 | 36.57906 | IM | 0 | 1 | 0 | 0
AuSn | 5.813194 | 0.1531 | 7.5 | 3.5 | -10 | 5.762826 | 2.25 | 0.29 | 139 | 81 | 921.205 | 45.17181 | IM | 0 | 1 | 0 | 0
Al12Mg17 | 5.43637 | 0.1531069 | 2.413793 | 0.4925123 | -1.940547 | 5.638633 | 1.434138 | 0.1477537 | 57.82759 | 15.26788 | 927.3324 | 0.5560685 | IM | 0 | 1 | 0 | 0
ZrTi | 4.600326 | 0.15325 | 4 | 0 | 0 | 5.762826 | 1.435 | 0.105 | 90.41667 | 19.58333 | 2034.5 | 4.595724 | AM | 1 | 0 | 0 | 0
Bi2Mg3 | 5.466041 | 0.15326 | 3.2 | 1.469694 | -9.6 | 5.595419 | 1.594 | 0.3478275 | 39.4 | 6.858571 | 771.68 | 24.01622 | IM | 0 | 1 | 0 | 0
Zr70Pd30 | 6.808466 | 0.15346 | 5.8 | 2.749545 | -76.44 | 5.078726 | 1.591 | 0.3986841 | 103.5833 | 50.02645 | 2038.015 | 6.744521 | AM | 1 | 0 | 0 | 0
Al2Zr3 | 5.458918 | 0.15346 | 3.6 | 0.4898979 | -42.24 | 5.595419 | 1.442 | 0.1371714 | 72.9 | 2.531139 | 1650.188 | 35.46249 | IM | 0 | 1 | 0 | 0
Mg65Ni20Nd15 | 9.477692 | 0.153585 | 3.75 | 3.14444 | -8.02 | 7.370066 | 1.4045 | 0.2596242 | 70.05 | 55.16201 | 1139.65 | 28.20382 | AM | 1 | 0 | 0 | 0
AlNd | 6.770833 | 0.1536 | 3 | 0 | -38 | 5.762826 | 1.375 | 0.235 | 54 | 22 | 1113.735 | 16.18563 | IM | 0 | 1 | 0 | 0
Mg65Cu20Ni5Gd10 | 10.73442 | 0.153865 | 4.3 | 3.769615 | -5.86 | 8.163862 | 1.447 | 0.2646904 | 70.05 | 45.75639 | 1116.504 | 24.80802 | AM | 1 | 0 | 0 | 0
Mg65Cu25Gd10 | 10.54733 | 0.154025 | 4.35 | 3.850649 | -5.71 | 7.123776 | 1.4465 | 0.2638233 | 68.05 | 41.59144 | 1097.9925 | 22.41836 | AM | 1 | 0 | 0 | 0
Mg65Cu25Y10 | 10.55707 | 0.154035 | 4.35 | 3.850649 | -5.71 | 7.123776 | 1.4485 | 0.2620167 | 68.35 | 41.3839 | 1119.2925 | 26.11835 | AM | 1 | 0 | 0 | 0
Al4Ca | 14.12253 | 0.15408 | 2.8 | 0.4 | -12.8 | 4.160346 | 1.488 | 0.244 | 64.2 | 23.6 | 969.776 | 7.487502 | IM | 0 | 1 | 0 | 0
AuCdSn | 4.842254 | 0.1543333 | 9 | 3.559026 | -9.333333 | 9.133863 | 2.063333 | 0.3546203 | 106.6667 | 80.40453 | 812.21 | 45.93577 | IM | 0 | 1 | 0 | 0
Au2Pb | 9.399607 | 0.1544667 | 8.666667 | 3.299832 | 1.777778 | 5.291979 | 2.47 | 0.09899495 | 162 | 82.02439 | 1091.757 | 31.81049 | IM | 0 | 1 | 0 | 0
Mg75Ni15Nd10 | 8.30859 | 0.155165 | 3.3 | 2.830194 | -5.4 | 6.074109 | 1.383 | 0.2270705 | 63.95 | 48.90345 | 1080.85 | 27.1402 | AM | 1 | 0 | 0 | 0
Cd5Li4Mg | 1.826901 | 0.15517 | 6.6 | 5.407402 | -11.6 | 7.842999 | 1.368 | 0.3352551 | 29.9 | 15.45607 | 570.886 | 23.60825 | IM | 0 | 1 | 0 | 0
Mg65Cu15Zn10Y10 | 9.455541 | 0.155205 | 4.45 | 4.030819 | -6.27 | 8.522631 | 1.4235 | 0.2273824 | 61.35 | 33.91943 | 1052.7835 | 29.05281 | AM | 1 | 0 | 0 | 0
Mg65Cu7.5Ni7.5Zn5Ag5Y10 | 9.614262 | 0.155215 | 4.325 | 3.823529 | -7.35 | 9.963337 | 1.43825 | 0.2499389 | 65.85 | 42.34534 | 1107.66325 | 30.33913 | AM | 1 | 0 | 0 | 0
Mg65Cu15Ag5Pd5Gd10 | 9.363749 | 0.155345 | 4.3 | 3.769615 | -13.24 | 9.098913 | 1.463 | 0.2980621 | 68.05 | 43.47238 | 1115.3645 | 25.53682 | AM | 1 | 0 | 0 | 0
Mg70Ni15Nd15 | 8.363983 | 0.15536 | 3.35 | 2.815582 | -6.9 | 6.807574 | 1.3745 | 0.2327547 | 63.3 | 49.23627 | 1099.4 | 26.78775 | AM | 1 | 0 | 0 | 0
Mg65Cu15Ag10Y10 | 9.126015 | 0.155705 | 4.35 | 3.850649 | -7.69 | 8.522631 | 1.4515 | 0.2672878 | 64.35 | 35.82496 | 1107.0085 | 25.70339 | AM | 1 | 0 | 0 | 0
Al2Sm | 11.43716 | 0.1558 | 3 | 0 | -33.77778 | 5.291979 | 1.463333 | 0.207418 | 63.33333 | 17.91337 | 1070.697 | 18.12538 | IM | 0 | 1 | 0 | 0
AuSn2 | 5.376549 | 0.1560667 | 6.333333 | 3.299832 | -8.888889 | 5.291979 | 2.153333 | 0.2734146 | 112 | 76.36753 | 782.4967 | 50.13777 | IM | 0 | 1 | 0 | 0
AgMg3 | 4.324583 | 0.1562 | 4.25 | 3.897114 | -7.5 | 4.675254 | 1.465 | 0.2684679 | 58.75 | 23.8157 | 1000.9825 | 13.49371 | IM | 0 | 1 | 0 | 0
Al2Ce | 11.85297 | 0.1563 | 3 | 0 | -33.77778 | 5.291979 | 1.446667 | 0.2309882 | 58 | 25.45584 | 979.3133 | 6.620176 | IM | 0 | 1 | 0 | 0
SbY | 15.07024 | 0.1566 | 4 | 1 | -68 | 5.762826 | 1.635 | 0.415 | 41.5 | 0.5 | 1351.39 | 33.12219 | IM | 0 | 1 | 0 | 0
Mg6Pd | 5.041296 | 0.1568714 | 3.142857 | 2.799417 | -19.59184 | 3.409707 | 1.437143 | 0.3114351 | 64.28571 | 47.24016 | 1052.293 | 30.09633 | IM | 0 | 1 | 0 | 0
Mg80Ni10Nd10 | 6.908709 | 0.15694 | 2.9 | 2.385372 | -4.4 | 5.312911 | 1.353 | 0.1924604 | 57.2 | 41.11642 | 1040.6 | 24.45074 | AM | 1 | 0 | 0 | 0
Gd36Al24Co20Nd20 | 13.52643 | 0.157024 | 4.2 | 2.4 | -27.5584 | 11.2578 | 1.4224 | 0.2899694 | 74.32 | 55.38427 | 1407.3928 | 21.78084 | AM | 1 | 0 | 0 | 0
Y36Sc20Al24Co20 | 13.55069 | 0.15708 | 4.2 | 2.4 | -34.9248 | 11.2578 | 1.4736 | 0.2514578 | 80.4 | 51.54648 | 1588.0728 | 23.18275 | AM | 1 | 0 | 0 | 0
Cd3Mg | 0.9065452 | 0.157625 | 9.5 | 4.330127 | -4.5 | 4.675254 | 1.595 | 0.1645448 | 42.75 | 1.299038 | 676.415 | 21.04713 | IM | 0 | 1 | 0 | 0
Al2La | 13.32814 | 0.1581 | 3 | 0 | -33.77778 | 5.291979 | 1.44 | 0.2404163 | 60 | 22.62742 | 1019.98 | 11.99471 | IM | 0 | 1 | 0 | 0
Dy4Sb3 | 13.87391 | 0.1583714 | 3.857143 | 0.9897433 | -65.63265 | 5.677698 | 1.575714 | 0.4107435 | 41.42857 | 0.4948717 | 1350.191 | 28.63325 | IM | 0 | 1 | 0 | 0
AuSn4 | 4.493815 | 0.15844 | 5.4 | 2.8 | -6.4 | 4.160346 | 2.076 | 0.232 | 90.4 | 64.8 | 671.53 | 49.57336 | IM | 0 | 1 | 0 | 0
CdMg | 1.041338 | 0.15845 | 7 | 5 | -6 | 5.762826 | 1.5 | 0.19 | 43.5 | 1.5 | 758.61 | 21.6699 | IM | 0 | 1 | 0 | 0
Ho35Al24Co20Y21 | 13.95468 | 0.15904 | 4.2 | 2.4 | -33.9328 | 11.30346 | 1.4491 | 0.2667812 | 76.85 | 53.60343 | 1566.8728 | 22.74852 | AM | 1 | 0 | 0 | 0
CdMg3 | 0.8971539 | 0.159275 | 4.5 | 4.330127 | -4.5 | 4.675254 | 1.405 | 0.1645448 | 44.25 | 1.299038 | 840.805 | 16.9321 | IM | 0 | 1 | 0 | 0
Tb36Al24Co20Y20 | 14.16425 | 0.159544 | 4.2 | 2.4 | -34.5664 | 11.2578 | 1.4024 | 0.3090926 | 76.372 | 53.93446 | 1523.8728 | 22.2241 | AM | 1 | 0 | 0 | 0
Sb3Y4 | 14.60132 | 0.1599714 | 3.857143 | 0.9897433 | -66.61224 | 5.677698 | 1.575714 | 0.4107435 | 41.42857 | 0.4948717 | 1415.334 | 31.30137 | IM | 0 | 1 | 0 | 0
CaAlZn | 16.58931 | 0.1601 | 5.666667 | 4.496913 | -18.22222 | 9.133863 | 1.42 | 0.2974335 | 54.33333 | 26.51205 | 913.7167 | 18.93106 | IM | 0 | 1 | 0 | 0
Gd56Al24Co20 | 14.46831 | 0.160244 | 4.2 | 2.4 | -34.4704 | 8.223326 | 1.4344 | 0.279071 | 75.52 | 54.51247 | 1465.7928 | 20.95728 | AM | 1 | 0 | 0 | 0
Gd50Al24Co20Y6 | 14.47098 | 0.16025 | 4.2 | 2.4 | -34.4128 | 9.808639 | 1.4356 | 0.2781019 | 75.7 | 54.39311 | 1478.5728 | 21.38707 | AM | 1 | 0 | 0 | 0
Gd40Al24Co20Y16 | 14.47543 | 0.16026 | 4.2 | 2.4 | -34.3168 | 11.00877 | 1.4376 | 0.2764674 | 76 | 54.19225 | 1499.8728 | 21.97729 | AM | 1 | 0 | 0 | 0
Gd46Al24Co20Y20 | 14.47721 | 0.160264 | 4.2 | 2.4 | -34.2784 | 11.2578 | 1.4384 | 0.2758069 | 76.12 | 54.11123 | 1508.3928 | 22.17358 | AM | 1 | 0 | 0 | 0
Gd60Cu20Ni10Al10 | 15.31122 | 0.1604 | 5.3 | 3.522783 | -28 | 9.053114 | 1.452 | 0.3189295 | 76.4 | 52.60266 | 1489.301 | 14.34828 | AM | 1 | 0 | 0 | 0
Dy5Sb3 | 13.37173 | 0.16075 | 3.75 | 0.9682458 | -62.8125 | 5.500237 | 1.53125 | 0.401822 | 41.375 | 0.4841229 | 1392.0425 | 27.16918 | IM | 0 | 1 | 0 | 0
Bi2CaMg2 | 12.40631 | 0.16076 | 3.2 | 1.469694 | -26.24 | 8.770606 | 1.532 | 0.4142173 | 33.8 | 10.47664 | 810.08 | 28.11347 | IM | 0 | 1 | 0 | 0
Ce57Al10Ni12.5Cu15.5Nb5 | 15.82345 | 0.160874 | 5.215 | 3.36731 | -22.0584 | 10.38713 | 1.41265 | 0.3495718 | 72.84 | 63.88125 | 1267.77135 | 32.60152 | AM | 1 | 0 | 0 | 0
Ca2Mg6Zn3 | 11.92484 | 0.1613 | 4.727273 | 4.453618 | -9.123967 | 8.271795 | 1.346364 | 0.2183522 | 46.72727 | 17.60729 | 895.0945 | 15.9534 | IM | 0 | 1 | 0 | 0
CdSn10 | 0.9254752 | 0.1615273 | 4.727273 | 2.299838 | 0 | 2.532745 | 1.935455 | 0.07761954 | 56.54545 | 4.599677 | 513.1836 | 4.993524 | IM | 0 | 1 | 0 | 0
Ce60Al10Ni10Cu20 | 15.88928 | 0.16184 | 5.3 | 3.522783 | -26.56 | 9.053114 | 1.404 | 0.356993 | 66.8 | 59.71398 | 1180.301 | 18.86079 | AM | 1 | 0 | 0 | 0
Ce60Al15Ni15Cu10 | 15.47213 | 0.16245 | 4.85 | 3.213643 | -30.6 | 9.194368 | 1.39 | 0.3428848 | 65.6 | 60.60891 | 1177.5975 | 21.5575 | AM | 1 | 0 | 0 | 0
Sb3Y5 | 14.06191 | 0.1625 | 3.75 | 0.9682458 | -63.75 | 5.500237 | 1.53125 | 0.401822 | 41.375 | 0.4841229 | 1463.2925 | 29.6179 | IM | 0 | 1 | 0 | 0
AlCe1 | 12.06632 | 0.16285 | 3 | 0 | -38 | 5.762826 | 1.365 | 0.245 | 49 | 27 | 1002.235 | 6.861165 | IM | 0 | 1 | 0 | 0
La55Al25Ni20 | 16.49965 | 0.164065 | 4.4 | 2.8 | -37.18 | 8.291315 | 1.3895 | 0.3353129 | 70.4 | 58.30129 | 1235.1175 | 21.77164 | AM | 1 | 0 | 0 | 0
La55Al25Ni15Cu5 | 16.34644 | 0.164225 | 4.45 | 2.906458 | -35.35 | 9.226366 | 1.389 | 0.334543 | 68.4 | 55.10572 | 1216.606 | 20.22969 | AM | 1 | 0 | 0 | 0
La55Al25Ni10Cu10 | 16.19178 | 0.164385 | 4.5 | 3.008322 | -33.6 | 9.443881 | 1.3885 | 0.3337705 | 66.4 | 51.63565 | 1198.0945 | 18.31509 | AM | 1 | 0 | 0 | 0
La55Al25Ni5Cu10Co5 | 16.16671 | 0.16441 | 4.45 | 2.923611 | -32.31 | 10.02016 | 1.387 | 0.331483 | 66.4 | 51.63565 | 1200.0945 | 18.6968 | AM | 1 | 0 | 0 | 0
La55Al25Ni5Cu15 | 16.03564 | 0.164545 | 4.55 | 3.106042 | -31.93 | 9.226366 | 1.388 | 0.3329955 | 64.4 | 47.83137 | 1179.583 | 15.86973 | AM | 1 | 0 | 0 | 0
La55Al25Cu20 | 15.87796 | 0.164705 | 4.6 | 3.2 | -30.34 | 8.291315 | 1.3875 | 0.3322179 | 62.4 | 43.6055 | 1161.0715 | 12.55492 | AM | 1 | 0 | 0 | 0
AuPb2 | 8.813796 | 0.1647333 | 6.333333 | 3.299832 | 1.777778 | 5.291979 | 2.4 | 0.09899495 | 104 | 82.02439 | 846.1833 | 41.0423 | IM | 0 | 1 | 0 | 0
AlEr2 | 9.267904 | 0.1648 | 3 | 0 | -33.77778 | 5.291979 | 1.363333 | 0.1744197 | 54.66667 | 15.08494 | 1491.157 | 26.44551 | IM | 0 | 1 | 0 | 0
Ce65Al12.5Ni12.5Cu10 | 14.8668 | 0.16488 | 4.675 | 3.117591 | -28.135 | 8.564482 | 1.358 | 0.334994 | 60.3 | 58.39957 | 1164.61075 | 20.27977 | AM | 1 | 0 | 0 | 0
Mg3Sm1 | 5.474045 | 0.165325 | 2.25 | 0.4330127 | -4.5 | 4.675254 | 1.275 | 0.06062178 | 43.25 | 3.031089 | 1028.5375 | 17.77245 | IM | 0 | 1 | 0 | 0
Ce65Al10Ni10Cu10Nb5 | 14.47223 | 0.16533 | 4.6 | 2.989983 | -19.86 | 9.316428 | 1.35 | 0.3253921 | 62.4 | 60.36091 | 1235.574 | 33.08881 | AM | 1 | 0 | 0 | 0
Bi3Pb7 | 8.865926 | 0.1654 | 4.3 | 0.4582576 | 0 | 5.078726 | 2.237 | 0.1420598 | 41.5 | 6.873864 | 583.837 | 4.388413 | IM | 0 | 1 | 0 | 0
AlLa | 13.50045 | 0.16555 | 3 | 0 | -38 | 5.762826 | 1.355 | 0.255 | 52 | 24 | 1063.235 | 12.20473 | IM | 0 | 1 | 0 | 0
Mg17Sr2 | 10.19274 | 0.1659 | 2 | 0 | -1.506925 | 2.797626 | 1.272105 | 0.1104812 | 41.51515 | 10.15999 | 936.3684 | 4.16239 | IM | 0 | 1 | 0 | 0
CdIn3Na2 | 8.37742 | 0.1660333 | 3.833333 | 3.760171 | -4 | 8.408815 | 1.481667 | 0.3913829 | 25.765 | 14.10104 | 437.535 | 17.10856 | IM | 0 | 1 | 0 | 0
Ce68Al10Fe2Cu20 | 14.26497 | 0.166462 | 4.7 | 3.226453 | -21.5568 | 7.421384 | 1.3392 | 0.3282124 | 53.96 | 49.93034 | 1129.401 | 14.24412 | AM | 1 | 0 | 0 | 0
Mg2Sm1 | 5.897259 | 0.1670667 | 2.333333 | 0.4714045 | -5.333333 | 5.291979 | 1.263333 | 0.06599663 | 42.66667 | 3.299832 | 1063.717 | 18.70831 | IM | 0 | 1 | 0 | 0
AuPb3 | 7.971782 | 0.1673 | 5.75 | 3.031089 | 1.5 | 4.675254 | 2.3825 | 0.09093267 | 89.5 | 75.34421 | 784.79 | 40.64898 | IM | 0 | 1 | 0 | 0
Ce70Al10Ni10Cu10 | 14.12078 | 0.16731 | 4.5 | 3.008322 | -25.12 | 7.818885 | 1.326 | 0.3237653 | 55 | 55.60036 | 1151.624 | 18.78099 | AM | 1 | 0 | 0 | 0
SrCaYbMgZnCu | 18.14181 | 0.1683667 | 5.333333 | 4.384315 | -13.11111 | 14.89669 | 1.318333 | 0.3495434 | 52.48232 | 43.57006 | 1038.408 | 19.40861 | AM | 1 | 0 | 0 | 0
La66Al14Cu20 | 15.23779 | 0.169622 | 4.6 | 3.2 | -25.2448 | 7.244683 | 1.3314 | 0.3329685 | 57.12 | 44.53522 | 1189.6198 | 10.24304 | AM | 1 | 0 | 0 | 0
Sr36Al24Co20Y20 | 21.04081 | 0.1729 | 3.84 | 2.618091 | -12.9088 | 11.2578 | 1.3484 | 0.3652142 | 66.72182 | 61.65685 | 1315.4328 | 29.25652 | AM | 1 | 0 | 0 | 0
GdTbDyTmLu | 5.071832 | 0.17302 | 3 | 4.440892e-16 | 0 | 13.38087 | 1.208 | 0.05912698 | 42.14 | 3.815547 | 1730.8 | 7.450235 | SS | 0 | 0 | 1 | 0
Ca6.23Mg3.78Sn7 | 10.01467 | 0.1746165 | 2.823045 | 0.984219 | -32.37555 | 8.875217 | 1.463951 | 0.4305399 | 40.09465 | 18.23812 | 821.3374 | 33.3526 | IM | 0 | 1 | 0 | 0
SrCaYbMgZn0.5Cu0.5 | 16.36886 | 0.17531 | 4.1 | 3.726929 | -10.6 | 14.53343 | 1.227 | 0.3056812 | 41.97879 | 37.02802 | 1041.045 | 15.66159 | AM | 1 | 0 | 0 | 0
SrCaYbLi0.55Mg0.45Zn | 15.70913 | 0.175578 | 4.09 | 3.992731 | -12.152 | 14.5251 | 1.1657 | 0.2612212 | 31.23879 | 21.86301 | 922.9119 | 24.50495 | AM | 1 | 0 | 0 | 0
Sr40Al20Co20Y20 | 20.9138 | 0.17578 | 3.8 | 2.638181 | -9.76 | 11.07574 | 1.322 | 0.3691829 | 64.15758 | 62.54432 | 1320.094 | 28.85254 | AM | 1 | 0 | 0 | 0
SrCaYbMgZn | 15.25317 | 0.17648 | 4.2 | 3.919184 | -13.12 | 13.38087 | 1.202 | 0.2557655 | 34.97879 | 20.97087 | 974.536 | 15.98402 | AM | 1 | 0 | 0 | 0
YGdTbDyLu | 1.371958 | 0.17786 | 3 | 4.440892e-16 | 0 | 13.38087 | 1.202 | 0.056 | 41.34 | 3.541525 | 1727 | 7.329543 | SS | 0 | 0 | 1 | 0
HoDyYGdTb | 0.8091442 | 0.17848 | 3 | 4.440892e-16 | 0 | 13.38087 | 1.194 | 0.048 | 39.74 | 1.212601 | 1689.2 | 4.561737 | SS | 0 | 0 | 1 | 0
Sr46Al14Co20Y21 | 20.4942 | 0.1801 | 3.74 | 2.666908 | -4.6048 | 10.61061 | 1.2824 | 0.3715565 | 60.31121 | 63.65903 | 1327.0858 | 28.23776 | AM | 1 | 0 | 0 | 0
Ca65Mg15Zn20 | 13.45264 | 0.180355 | 4 | 4 | -14.26 | 7.370066 | 1.1765 | 0.2603128 | 31.8 | 21.456 | 1001.736 | 16.81471 | AM | 1 | 0 | 0 | 0
GdHoLaTbY | 2.158259 | 0.18058 | 3 | 4.440892e-16 | 0 | 13.38087 | 1.17 | 0.05796551 | 37.14 | 4.685979 | 1590.8 | 13.408 | SS | 0 | 0 | 1 | 0
Al3Ca8 | 13.25629 | 0.1827636 | 2.272727 | 0.4453618 | -15.86777 | 4.87161 | 1.166364 | 0.2716707 | 33.09091 | 26.27634 | 1065.492 | 7.587719 | IM | 0 | 1 | 0 | 0
TiCoCrFeNiAl | 7.220788 | 0.13135 | 6.666667 | 2.560382 | -21.55556 | 14.89669 | 1.738333 | 0.1413526 | 146 | 39.32768 | 1727.037 | 22.29654 | SS_IM | 0 | 1 | 1 | 1
CrNbTiZr | 8.781341 | 0.143575 | 4.75 | 0.8291562 | -5 | 11.52565 | 1.5325 | 0.1243734 | 110 | 67.45369 | 2249.9 | 13.43107 | SS_IM | 0 | 1 | 1 | 1
CrNbTiVZr | 8.678228 | 0.14118 | 4.8 | 0.7483315 | -4.64 | 13.38087 | 1.552 | 0.1178813 | 120 | 63.56099 | 2236.55 | 12.14364 | SS_IM | 0 | 1 | 1 | 1
CoCrVMnNi | 3.331292 | 0.12824 | 7.4 | 1.854724 | -9.12 | 13.38087 | 1.726 | 0.1429126 | 160 | 21.9089 | 1875.75 | 14.05823 | SS_IM | 0 | 1 | 1 | 1
CoVFeMnNi | 3.440814 | 0.12808 | 7.8 | 1.720465 | -8.96 | 13.38087 | 1.76 | 0.1433876 | 162 | 22.27106 | 1801.95 | 11.95312 | SS_IM | 0 | 1 | 1 | 1
Co2 CrFeNiAlMo0.5 | 5.436637 | 0.1284846 | 7.384615 | 2.305127 | -10.69822 | 14.23228 | 1.823077 | 0.1482402 | 163.2308 | 40.64509 | 1790.353 | 26.8575 | SS_IM | 0 | 1 | 1 | 1
Co1.5 CrFeNiAlMo0.5 | 5.59073 | 0.1287667 | 7.25 | 2.349645 | -11.08333 | 14.53416 | 1.818333 | 0.1533424 | 161.8333 | 42.00364 | 1792.203 | 27.92283 | SS_IM | 0 | 1 | 1 | 1
Co0.5 CrFeNiAlMo0.5 | 5.929577 | 0.1295 | 6.9 | 2.426932 | -11.72 | 14.53343 | 1.806 | 0.1652392 | 158.2 | 45.14377 | 1797.014 | 30.49899 | SS_IM | 0 | 1 | 1 | 1
CoCrFe2 NiAlMo0.5 | 5.508116 | 0.1283308 | 7.230769 | 2.224128 | -9.704142 | 14.23228 | 1.815385 | 0.1463723 | 161.6923 | 40.1677 | 1796.968 | 26.75555 | SS_IM | 0 | 1 | 1 | 1
CoCrFe1.5 NiAlMo0.5 | 5.631335 | 0.1286833 | 7.166667 | 2.303379 | -10.5 | 14.53416 | 1.814167 | 0.1522858 | 161 | 41.73328 | 1795.787 | 27.86538 | SS_IM | 0 | 1 | 1 | 1
CoCrFeNiAlMo0.5 | 5.755163 | 0.1291 | 7.090909 | 2.391445 | -11.43802 | 14.69717 | 1.812727 | 0.1589792 | 160.1818 | 43.49675 | 1794.39 | 29.12584 | SS_IM | 0 | 1 | 1 | 1
CoCrFe0.6NiAlMo0.5 | 5.851719 | 0.1294922 | 7.019608 | 2.469343 | -12.31834 | 14.61014 | 1.811373 | 0.1650195 | 159.4118 | 45.07996 | 1793.075 | 30.26743 | SS_IM | 0 | 1 | 1 | 1
Ti0.5Co1.5CrFeNi1.5Mo0.5 | 5.095683 | 0.1274667 | 7.916667 | 1.891134 | -10.25 | 14.17164 | 1.8375 | 0.151884 | 173.3333 | 25.60382 | 1942.4 | 16.85316 | SS_IM | 0 | 1 | 1 | 1
Ti0.5Co1.5CrFeNi1.5Mo0.8 | 5.170179 | 0.1278873 | 7.825397 | 1.890156 | -9.962207 | 14.39002 | 1.852857 | 0.1633618 | 176.0317 | 27.74828 | 1987.817 | 19.04432 | SS_IM | 0 | 1 | 1 | 1
Ti1.5CoCrFeNiAl | 7.498181 | 0.1324923 | 6.461538 | 2.56051 | -23.90533 | 14.78423 | 1.723077 | 0.1457281 | 143.2308 | 38.98353 | 1743.507 | 21.47031 | SS_IM | 0 | 1 | 1 | 1
Ti0.8CoCrFeNiCu | 5.700024 | 0.1281828 | 8.137931 | 2.300287 | -6.634958 | 14.87072 | 1.795172 | 0.1332258 | 158.2759 | 23.7906 | 1792.809 | 13.93539 | SS_IM | 0 | 1 | 1 | 1
Al0.3CrFe1.5MnNi0.5 | 4.702749 | 0.1282116 | 7.186047 | 1.646078 | -5.505679 | 12.31944 | 1.719302 | 0.1296937 | 150.6512 | 29.2979 | 1758.172 | 18.27451 | SS_IM | 0 | 1 | 1 | 1
Al0.5CoCrFeNiTi | 7.044039 | 0.1302727 | 7 | 2.412091 | -19.57025 | 14.69717 | 1.75 | 0.1419987 | 152.3636 | 34.6601 | 1799.179 | 17.51495 | SS_IM | 0 | 1 | 1 | 1
Al0.5CrFe1.5MnNi0.5 | 5.163252 | 0.1288778 | 7 | 1.825742 | -7.259259 | 12.66185 | 1.714444 | 0.1287643 | 147.3333 | 32.50983 | 1721.519 | 20.74398 | SS_IM | 0 | 1 | 1 | 1
Al0.875CoCrFeNi | 5.560415 | 0.128 | 7.307692 | 2.419513 | -11.65549 | 13.36964 | 1.782308 | 0.119023 | 155.1795 | 37.78676 | 1703.464 | 23.21512 | SS_IM | 0 | 1 | 1 | 1
Al1.3CoCrFeNi | 6.173391 | 0.1292189 | 6.962264 | 2.59871 | -13.61339 | 13.33028 | 1.768491 | 0.1233708 | 148.8302 | 42.13981 | 1641.719 | 26.38116 | SS_IM | 0 | 1 | 1 | 1
Al1.5CoCrFeNi | 6.364566 | 0.1297273 | 6.818182 | 2.656662 | -14.28099 | 13.2539 | 1.762727 | 0.124688 | 146.1818 | 43.55523 | 1615.965 | 27.55933 | SS_IM | 0 | 1 | 1 | 1
Al1.6CoCrCuFeNi | 5.980709 | 0.1296394 | 7.393939 | 2.901822 | -7.327824 | 14.7418 | 1.781212 | 0.1257886 | 144.1818 | 40.70995 | 1566.503 | 27.08288 | SS_IM | 0 | 1 | 1 | 1
Al1.75CoCrFeNi | 6.545552 | 0.130313 | 6.652174 | 2.71243 | -14.9414 | 13.12683 | 1.756087 | 0.1258619 | 143.1304 | 44.93793 | 1586.291 | 28.82555 | SS_IM | 0 | 1 | 1 | 1
Al2.3CoCrCuFeNi | 6.402995 | 0.1309397 | 6.972603 | 3.047445 | -9.300056 | 14.3454 | 1.764795 | 0.1297955 | 137.6438 | 43.60513 | 1505.802 | 29.5112 | SS_IM | 0 | 1 | 1 | 1
Al2.5CoCrCuFeNi | 6.478484 | 0.1312667 | 6.866667 | 3.073905 | -9.706667 | 14.21256 | 1.760667 | 0.130459 | 136 | 44.15126 | 1490.539 | 30.05667 | SS_IM | 0 | 1 | 1 | 1
Al3.25CoCrCuFeNi | 6.652137 | 0.1323515 | 6.515152 | 3.13457 | -10.7989 | 13.68397 | 1.74697 | 0.1317133 | 130.5455 | 45.49332 | 1439.897 | 31.68221 | SS_IM | 0 | 1 | 1 | 1
AlCo0.5CrFeMo0.5 | 6.224099 | 0.130725 | 6.125 | 2.087912 | -9.6875 | 12.96636 | 1.78 | 0.1753568 | 152.75 | 48.97895 | 1814.23 | 33.70861 | SS_IM | 0 | 1 | 1 | 1
AlCo0.5CrFeMo0.5Ni | 5.929577 | 0.1295 | 6.9 | 2.426932 | -11.72 | 14.53343 | 1.806 | 0.1652392 | 158.2 | 45.14377 | 1797.014 | 30.49899 | SS_IM | 0 | 1 | 1 | 1
AlCo1.5CrFeMo0.5 | 5.877584 | 0.1296 | 6.7 | 2.193171 | -10.44 | 12.94584 | 1.8 | 0.1618641 | 158.2 | 45.14377 | 1805.014 | 30.32104 | SS_IM | 0 | 1 | 1 | 1
AlCo1.5CrFeMo0.5Ni | 5.59073 | 0.1287667 | 7.25 | 2.349645 | -11.08333 | 14.53416 | 1.818333 | 0.1533424 | 161.8333 | 42.00364 | 1792.203 | 27.92283 | SS_IM | 0 | 1 | 1 | 1
AlCo2CrFeMo0.5Ni | 5.436637 | 0.1284846 | 7.384615 | 2.305127 | -10.69822 | 14.23228 | 1.823077 | 0.1482402 | 163.2308 | 40.64509 | 1790.353 | 26.8575 | SS_IM | 0 | 1 | 1 | 1
AlCoCr0.5FeMo0.5Ni | 5.919585 | 0.12952 | 7.2 | 2.481935 | -12.08 | 14.53343 | 1.828 | 0.1588584 | 160.2 | 45.61973 | 1755.814 | 30.35627 | SS_IM | 0 | 1 | 1 | 1
AlCoCr2FeMo0.5Ni | 5.449823 | 0.1284538 | 6.923077 | 2.234744 | -10.27219 | 14.23228 | 1.789231 | 0.156277 | 160.1538 | 40.01124 | 1853.738 | 26.99912 | SS_IM | 0 | 1 | 1 | 1
AlCoCrCuNiTi | 6.900074 | 0.1319667 | 7.166667 | 3.02306 | -16.66667 | 14.89669 | 1.75 | 0.1509967 | 141 | 37.83737 | 1651.473 | 24.53034 | SS_IM | 0 | 1 | 1 | 1
AlCoCrFe0.6Mo0.5Ni | 5.851719 | 0.1294922 | 7.019608 | 2.469343 | -12.31834 | 14.61014 | 1.811373 | 0.1650195 | 159.4118 | 45.07996 | 1793.075 | 30.26743 | SS_IM | 0 | 1 | 1 | 1
AlCoCrFe1.5Mo0.5Ni | 5.631335 | 0.1286833 | 7.166667 | 2.303379 | -10.5 | 14.53416 | 1.814167 | 0.1522858 | 161 | 41.73328 | 1795.787 | 27.86538 | SS_IM | 0 | 1 | 1 | 1
AlCoCrFe2Mo0.5Ni | 5.508116 | 0.1283308 | 7.230769 | 2.224128 | -9.704142 | 14.23228 | 1.815385 | 0.1463723 | 161.6923 | 40.1677 | 1796.968 | 26.75555 | SS_IM | 0 | 1 | 1 | 1
AlCoCrFeMo0.2Ni | 5.774865 | 0.1286846 | 7.153846 | 2.444654 | -11.95266 | 14.2216 | 1.792692 | 0.1391888 | 156.1538 | 41.27552 | 1730.827 | 26.77898 | SS_IM | 0 | 1 | 1 | 1
AlCoCrFeMo0.3Ni | 5.770074 | 0.1288283 | 7.132075 | 2.426565 | -11.77643 | 14.43191 | 1.799623 | 0.1466476 | 157.5472 | 42.10076 | 1752.814 | 27.71038 | SS_IM | 0 | 1 | 1 | 1
AlCoCrFeMo0.4Ni | 5.763435 | 0.1289667 | 7.111111 | 2.408831 | -11.60494 | 14.58502 | 1.806296 | 0.1531919 | 158.8889 | 42.83762 | 1773.987 | 28.48264 | SS_IM | 0 | 1 | 1 | 1
AlCoCrFeMo0.5 | 6.050863 | 0.1301 | 6.444444 | 2.165954 | -10.2716 | 13.14521 | 1.791111 | 0.1682884 | 155.7778 | 46.96518 | 1809.11 | 31.88078 | SS_IM | 0 | 1 | 1 | 1
AlCoCrFeMo0.5Ni | 5.755163 | 0.1291 | 7.090909 | 2.391445 | -11.43802 | 14.69717 | 1.812727 | 0.1589792 | 160.1818 | 43.49675 | 1794.39 | 29.12584 | SS_IM | 0 | 1 | 1 | 1
AlCoCrFeMo0.5Ni0.5 | 5.903744 | 0.12955 | 6.8 | 2.315167 | -11.08 | 14.53343 | 1.803 | 0.1635879 | 158.2 | 45.14377 | 1801.014 | 30.41064 | SS_IM | 0 | 1 | 1 | 1
AlCoCrFeMo0.5Ni1.5 | 5.610029 | 0.128725 | 7.333333 | 2.426703 | -11.52778 | 14.53416 | 1.820833 | 0.154567 | 161.8333 | 42.00364 | 1788.87 | 27.99064 | SS_IM | 0 | 1 | 1 | 1
AlCoCrFeMo0.5Ni2 | 5.470648 | 0.1284077 | 7.538462 | 2.437381 | -11.45562 | 14.23228 | 1.827692 | 0.150392 | 163.2308 | 40.64509 | 1784.199 | 26.97818 | SS_IM | 0 | 1 | 1 | 1
AlCoCrFeNb0.25Ni | 6.098683 | 0.1290714 | 7.095238 | 2.467016 | -14.6576 | 14.33535 | 1.769524 | 0.1236152 | 154 | 38.52519 | 1734.973 | 26.44511 | SS_IM | 0 | 1 | 1 | 1
AlCoCrFeNb0.5Ni | 6.331848 | 0.1297 | 7 | 2.44949 | -16.52893 | 14.69717 | 1.761818 | 0.1258295 | 154.7273 | 37.7867 | 1781.117 | 27.82744 | SS_IM | 0 | 1 | 1 | 1
AlCoCrFeNi | 5.77789 | 0.12838 | 7.2 | 2.481935 | -12.32 | 13.38087 | 1.778 | 0.1205653 | 153.2 | 39.30598 | 1684.214 | 24.25894 | SS_IM | 0 | 1 | 1 | 1
AlCoCrFeNiTi1.5 | 7.498181 | 0.1324923 | 6.461538 | 2.56051 | -23.90533 | 14.78423 | 1.723077 | 0.1457281 | 143.2308 | 38.98353 | 1743.507 | 21.47031 | SS_IM | 0 | 1 | 1 | 1
AlCoCu0.33FeNi | 6.007493 | 0.1291395 | 7.766744 | 2.749529 | -10.11473 | 12.88721 | 1.81455 | 0.11562 | 150.6236 | 42.18982 | 1544.8 | 22.85415 | SS_IM | 0 | 1 | 1 | 1
AlCoFeMo0.5Ni | 6.088493 | 0.1300333 | 7.333333 | 2.581989 | -12.74074 | 13.14521 | 1.846667 | 0.1567021 | 160.2222 | 48.08737 | 1708.666 | 31.70231 | SS_IM | 0 | 1 | 1 | 1
AlCrFeNi0.75 | 6.380092 | 0.1295067 | 6.533333 | 2.526306 | -12.87111 | 11.46744 | 1.742 | 0.118951 | 144.2667 | 41.72204 | 1658.902 | 28.26954 | SS_IM | 0 | 1 | 1 | 1
Co1.5CrFeMo0.5Ni1.5Ti0.5 | 5.095683 | 0.1274667 | 7.916667 | 1.891134 | -10.25 | 14.17164 | 1.8375 | 0.151884 | 173.3333 | 25.60382 | 1942.4 | 16.85316 | SS_IM | 0 | 1 | 1 | 1
Co1.5CrFeMo0.8Ni1.5Ti0.5 | 5.170179 | 0.1278873 | 7.825397 | 1.890156 | -9.962207 | 14.39002 | 1.852857 | 0.1633618 | 176.0317 | 27.74828 | 1987.817 | 19.04432 | SS_IM | 0 | 1 | 1 | 1
CoCrFeMo0.5Ni | 2.913949 | 0.1259667 | 8 | 1.563472 | -4.345679 | 13.14521 | 1.857778 | 0.1404578 | 178.8889 | 19.68894 | 1985.706 | 18.33357 | SS_IM | 0 | 1 | 1 | 1
CoCrFeMo0.85Ni | 3.498393 | 0.1267124 | 7.85567 | 1.592441 | -4.574344 | 13.36443 | 1.879588 | 0.1562704 | 182.5773 | 23.1213 | 2051.408 | 20.59353 | SS_IM | 0 | 1 | 1 | 1
CoCrFeNbNi | 5.687173 | 0.12832 | 7.6 | 1.854724 | -14.88 | 13.38087 | 1.776 | 0.1233856 | 172 | 7.483315 | 2047.55 | 18.87981 | SS_IM | 0 | 1 | 1 | 1
CoCrFeNiTa | 5.717421 | 0.12834 | 7.6 | 1.854724 | -14.4 | 13.38087 | 1.756 | 0.1544798 | 178 | 13.2665 | 2155.55 | 27.36164 | SS_IM | 0 | 1 | 1 | 1
CoCrFeNiV | 2.213559 | 0.12606 | 7.6 | 1.854724 | -8.96 | 13.38087 | 1.782 | 0.1151347 | 170 | 8.944272 | 1934.15 | 10.53606 | SS_IM | 0 | 1 | 1 | 1
CoCrFeNiY | 16.35922 | 0.13578 | 7.2 | 2.481935 | -9.28 | 13.38087 | 1.7 | 0.2551078 | 146.2 | 53.12024 | 1857.35 | 8.826199 | SS_IM | 0 | 1 | 1 | 1
CoCrFeNiZr | 10.81486 | 0.1318 | 7.4 | 2.154066 | -22.72 | 13.38087 | 1.722 | 0.2142335 | 138 | 69.39741 | 1923.15 | 9.93878 | SS_IM | 0 | 1 | 1 | 1
CoCrMnNiV | 3.331292 | 0.12824 | 7.4 | 1.854724 | -9.12 | 13.38087 | 1.726 | 0.1429126 | 160 | 21.9089 | 1875.75 | 14.05823 | SS_IM | 0 | 1 | 1 | 1
CoFeMnMoNi | 4.214976 | 0.12902 | 8 | 1.414214 | -4 | 13.38087 | 1.866 | 0.1947922 | 176 | 34.98571 | 1944.55 | 25.00636 | SS_IM | 0 | 1 | 1 | 1
CoFeMnNiV | 3.440814 | 0.12808 | 7.8 | 1.720465 | -8.96 | 13.38087 | 1.76 | 0.1433876 | 162 | 22.27106 | 1801.95 | 11.95312 | SS_IM | 0 | 1 | 1 | 1
CrCuFeNiZr | 10.60863 | 0.13234 | 7.8 | 2.56125 | -14.24 | 13.38087 | 1.726 | 0.2173108 | 130 | 66.3325 | 1841.074 | 16.19705 | SS_IM | 0 | 1 | 1 | 1
CrFeMnNiTi | 6.59358 | 0.13096 | 7 | 2 | -13.28 | 13.38087 | 1.698 | 0.1487817 | 148 | 27.85678 | 1835.95 | 11.98633 | SS_IM | 0 | 1 | 1 | 1
CoFeMnTiVZr | 9.271262 | 0.13705 | 6.166667 | 1.950783 | -18.66667 | 14.89669 | 1.626667 | 0.1857118 | 123.3333 | 60.73622 | 1891.817 | 11.89516 | SS_IM | 0 | 1 | 1 | 1
AlCoCrCuFe | 5.57954 | 0.12902 | 7.4 | 2.727636 | -2.4 | 13.38087 | 1.776 | 0.118423 | 145.2 | 37.04268 | 1610.138 | 26.52254 | SS_IM | 0 | 1 | 1 | 1
AlCo2CuFeNi | 5.26709 | 0.1283167 | 8.333333 | 2.560382 | -5.111111 | 12.97575 | 1.835 | 0.1037224 | 154.3333 | 37.77859 | 1561.14 | 20.44828 | SS_IM | 0 | 1 | 1 | 1
Al0.16CoCrFeMnNi | 3.911813 | 0.1272504 | 7.844961 | 1.63986 | -5.853014 | 14.11518 | 1.761163 | 0.1388582 | 159.3333 | 26.51117 | 1774.439 | 14.60296 | SS_IM | 0 | 1 | 1 | 1
Al0.18CoCrFeMnNi | 3.978958 | 0.127312 | 7.826255 | 1.664043 | -6.049403 | 14.17032 | 1.760579 | 0.1389066 | 159.0116 | 26.95993 | 1771.192 | 14.89541 | SS_IM | 0 | 1 | 1 | 1
Al0.19CoCrFeMnNi | 4.011653 | 0.1273426 | 7.816956 | 1.675858 | -6.146398 | 14.19641 | 1.760289 | 0.1389297 | 158.8516 | 27.17883 | 1769.578 | 15.03861 | SS_IM | 0 | 1 | 1 | 1
Al0.25CoCrFeMnNi | 4.196571 | 0.1275238 | 7.761905 | 1.743143 | -6.712018 | 14.33535 | 1.758571 | 0.1390541 | 157.9048 | 28.42183 | 1760.022 | 15.85895 | SS_IM | 0 | 1 | 1 | 1
Al1.2CrFe1.5MnNi0.5 | 6.030035 | 0.1308058 | 6.461538 | 2.17911 | -11.28698 | 12.93885 | 1.700385 | 0.1249763 | 137.7308 | 38.82511 | 1615.435 | 26.45986 | SS_IM | 0 | 1 | 1 | 1
Al0.9CoCrFeNi | 5.606975 | 0.1280776 | 7.285714 | 2.432769 | -11.79509 | 13.37379 | 1.781429 | 0.119352 | 154.7755 | 38.11008 | 1699.535 | 23.43273 | SS_IM | 0 | 1 | 1 | 1
Al1.2CoCrFeNi | 6.058189 | 0.12895 | 7.038462 | 2.564263 | -13.22485 | 13.35714 | 1.771538 | 0.122559 | 150.2308 | 41.30311 | 1655.339 | 25.72632 | SS_IM | 0 | 1 | 1 | 1
Al1.8CoCrFeNi | 6.575482 | 0.1304241 | 6.62069 | 2.721736 | -15.05351 | 13.09822 | 1.754828 | 0.1260438 | 142.5517 | 45.17215 | 1580.663 | 29.05518 | SS_IM | 0 | 1 | 1 | 1
Al2.08CoCrFeNi | 6.712214 | 0.1310125 | 6.453947 | 2.764528 | -15.57739 | 12.92376 | 1.748158 | 0.1267946 | 139.4868 | 46.27236 | 1550.858 | 30.21729 | SS_IM | 0 | 1 | 1 | 1
Al1.5CoCrFeNiTi | 7.291623 | 0.1322615 | 6.384615 | 2.646869 | -22.72189 | 14.78423 | 1.728462 | 0.1400465 | 140.6154 | 42.13812 | 1665.993 | 25.57824 | SS_IM | 0 | 1 | 1 | 1
Al2CoCrFeNiTi | 7.299 | 0.1330429 | 6.142857 | 2.695423 | -23.34694 | 14.53178 | 1.72 | 0.1383577 | 136 | 43.88296 | 1613.67 | 28.00409 | SS_IM | 0 | 1 | 1 | 1
Al1.5CrCuFeNi | 6.177633 | 0.1302182 | 7.181818 | 3.039682 | -6.082645 | 13.2539 | 1.766364 | 0.1282946 | 138.9091 | 40.53608 | 1541.35 | 29.06357 | SS_IM | 0 | 1 | 1 | 1
Al1.8CrCuFeNi | 6.375244 | 0.1308897 | 6.965517 | 3.101532 | -7.039239 | 13.09822 | 1.758276 | 0.1296432 | 135.6552 | 41.86042 | 1509.908 | 30.23584 | SS_IM | 0 | 1 | 1 | 1
Al2.0CrCuFeNi | 6.471185 | 0.1313 | 6.833333 | 3.131382 | -7.555556 | 12.97575 | 1.753333 | 0.1302135 | 133.6667 | 42.52712 | 1490.693 | 30.90054 | SS_IM | 0 | 1 | 1 | 1
Al2.2CrCuFeNi | 6.545135 | 0.1316839 | 6.709677 | 3.15404 | -7.991675 | 12.84325 | 1.74871 | 0.1305754 | 131.8065 | 43.05841 | 1472.718 | 31.48693 | SS_IM | 0 | 1 | 1 | 1
Al2.5CrCuFeNi | 6.62372 | 0.1322154 | 6.538462 | 3.177212 | -8.52071 | 12.63215 | 1.742308 | 0.1308054 | 129.2308 | 43.65274 | 1447.83 | 32.24175 | SS_IM | 0 | 1 | 1 | 1
AlCrFeMo0.2Ni | 6.204007 | 0.1295381 | 6.714286 | 2.528746 | -12.65306 | 12.56848 | 1.771905 | 0.1474423 | 150.4762 | 44.06448 | 1721.94 | 29.92754 | SS_IM | 0 | 1 | 1 | 1
AlCrFeMo0.5Ni | 6.112177 | 0.1299889 | 6.666667 | 2.44949 | -11.85185 | 13.14521 | 1.797778 | 0.1722258 | 155.7778 | 46.96518 | 1800.221 | 32.08654 | SS_IM | 0 | 1 | 1 | 1
AlCrFeNi | 6.260026 | 0.1292 | 6.75 | 2.58602 | -13.25 | 11.52565 | 1.7525 | 0.1221423 | 146.5 | 41.31283 | 1663.23 | 27.31923 | SS_IM | 0 | 1 | 1 | 1
AlMo0.5NbTa0.5TiZr | 5.041025 | 0.14645 | 4.3 | 0.9 | -16.84 | 14.53343 | 1.582 | 0.2176143 | 114.2 | 74.85693 | 2169.214 | 34.56377 | SS_IM | 0 | 1 | 1 | 1
AlCu0.2Li0.5MgZn0.5 | 6.468841 | 0.1483 | 4.28125 | 3.994014 | -3.30078125 | 12.30762 | 1.4421875 | 0.2597804 | 59.21875 | 30.6673 | 844.1746875 | 26.04423 | SS_IM | 0 | 1 | 1 | 1
CoCuFeMnNiSn0.2 | 6.032319 | 0.1286538 | 8.807692 | 1.687493 | 1.982249 | 14.2216 | 1.819615 | 0.1351774 | 154.1538 | 30.39192 | 1593.343 | 17.27647 | SS_IM | 0 | 1 | 1 | 1
CoCuFeNiSn0.04 | 3.095618 | 0.1257624 | 9.445545 | 1.238613 | 5.283796 | 11.87335 | 1.880792 | 0.03167543 | 166.4158 | 19.58645 | 1654.808 | 12.88857 | SS_IM | 0 | 1 | 1 | 1
CoCuFeNiSn0.05 | 3.404068 | 0.1258519 | 9.432099 | 1.26626 | 5.291876 | 11.93642 | 1.880988 | 0.03187959 | 166.1481 | 20.28873 | 1651.969 | 13.34937 | SS_IM | 0 | 1 | 1 | 1
CoCuFeNiSn0.07 | 3.939672 | 0.1260295 | 9.405405 | 1.319024 | 5.307608 | 12.05014 | 1.881376 | 0.03227757 | 165.6167 | 21.60559 | 1646.333 | 14.22239 | SS_IM | 0 | 1 | 1 | 1
CoCuFeNiSn0.1 | 4.608209 | 0.1262927 | 9.365854 | 1.392595 | 5.330161 | 12.19787 | 1.881951 | 0.03284996 | 164.8293 | 23.39888 | 1637.982 | 15.43081 | SS_IM | 0 | 1 | 1 | 1
CoCuFeNiSn0.2 | 6.227835 | 0.1271429 | 9.238095 | 1.600737 | 5.396825 | 12.56848 | 1.88381 | 0.03456894 | 162.2857 | 28.27946 | 1611.009 | 18.84755 | SS_IM | 0 | 1 | 1 | 1
CoCuFeNiSn0.5 | 8.945174 | 0.1294667 | 8.888889 | 2.024541 | 5.530864 | 13.14521 | 1.888889 | 0.03842581 | 155.3333 | 37.72414 | 1537.28 | 26.1943 | SS_IM | 0 | 1 | 1 | 1
AlCu0.5Li0.5MgSn0.2 | 7.70071 | 0.148609375 | 3.6875 | 3.244587 | -3.65234375 | 12.30762 | 1.485 | 0.3087272 | 65.03125 | 38.73507 | 894.801875 | 30.42258 | SS_IM | 0 | 1 | 1 | 1
AlLi0.5MgSn0.2Zn0.5 | 5.67661 | 0.1504375 | 3.84375 | 3.597824 | -3.88671875 | 12.30762 | 1.4459375 | 0.2667028 | 54.09375 | 22.50467 | 790.8815625 | 24.05643 | SS_IM | 0 | 1 | 1 | 1
AlLiMgSnZn | 5.888826 | 0.15134 | 4.4 | 3.929377 | -6.08 | 13.38087 | 1.502 | 0.3324695 | 52 | 23.09112 | 701.614 | 28.7192 | SS_IM | 0 | 1 | 1 | 1
FeCoCuNiSn0.5 | 8.945174 | 0.1294667 | 8.888889 | 2.024541 | 5.530864 | 13.14521 | 1.888889 | 0.03842581 | 155.3333 | 37.72414 | 1537.28 | 26.1943 | SS_IM | 0 | 1 | 1 | 1
AgAlCoCrCuNi | 6.587588 | 0.1316833 | 8.333333 | 2.924988 | 2 | 14.89669 | 1.815 | 0.128938 | 139.3333 | 39.35593 | 1533.77 | 26.49948 | SS_IM | 0 | 1 | 1 | 1
AlAuCoCrCuNi | 6.534281 | 0.1316333 | 8.333333 | 2.924988 | -6.444444 | 14.89669 | 1.916667 | 0.3028017 | 159.3333 | 44.44722 | 1550.837 | 25.50481 | SS_IM | 0 | 1 | 1 | 1
AlCoCrCuFeMnNi | 5.182613 | 0.1292429 | 7.714286 | 2.490799 | -5.55102 | 16.1783 | 1.762857 | 0.1403785 | 146.5714 | 35.24144 | 1613.999 | 22.6314 | SS_IM | 0 | 1 | 1 | 1
AlCoCrCuFeNi | 5.281131 | 0.1282833 | 7.833333 | 2.67187 | -4.666667 | 14.89669 | 1.798333 | 0.1190821 | 151 | 36.21694 | 1629.807 | 24.07121 | SS_IM | 0 | 1 | 1 | 1
Al1.4Co0.9Cr1.4Cu0.5Fe0.9Ni | 5.953941 | 0.1292 | 7.114754 | 2.722694 | -9.482397 | 14.48089 | 1.766721 | 0.1247256 | 146.7869 | 40.21137 | 1637.291 | 27.04449 | SS_IM | 0 | 1 | 1 | 1
Al2CoCrCuFeNi | 6.457602 | 0.1306154 | 6.846154 | 2.904801 | -11.5503 | 14.23228 | 1.761538 | 0.1280532 | 140.3077 | 44.18734 | 1543.604 | 29.2277 | SS_IM | 0 | 1 | 1 | 1
Al0.5CoCrCuFeNiTi0.8 | 6.261608 | 0.1293746 | 7.730159 | 2.60772 | -10.00756 | 15.99528 | 1.780476 | 0.13728 | 151.746 | 31.86976 | 1724.607 | 19.35496 | SS_IM | 0 | 1 | 1 | 1
Al0.5CoCrCuFeNiTi | 6.534747 | 0.1298923 | 7.615385 | 2.646869 | -11.50296 | 16.00546 | 1.773077 | 0.1413879 | 150.4615 | 32.1932 | 1731.27 | 19.10403 | SS_IM | 0 | 1 | 1 | 1
Al0.5CoCrCuFeNiTi1.2 | 6.756485 | 0.1303791 | 7.507463 | 2.678678 | -12.80463 | 15.97269 | 1.766119 | 0.1448 | 149.2537 | 32.44805 | 1737.535 | 18.86123 | SS_IM | 0 | 1 | 1 | 1
Al0.5CoCrCuFeNiTi1.4 | 6.937725 | 0.1308377 | 7.405797 | 2.704365 | -13.93825 | 15.90867 | 1.759565 | 0.1476427 | 148.1159 | 32.64545 | 1743.437 | 18.6263 | SS_IM | 0 | 1 | 1 | 1
Al0.5CoCrCuFeNiTi1.6 | 7.086433 | 0.1312704 | 7.309859 | 2.724906 | -14.92561 | 15.82147 | 1.75338 | 0.1500136 | 147.0423 | 32.79447 | 1749.006 | 18.39892 | SS_IM | 0 | 1 | 1 | 1
Al0.5CoCrCuFeNiTi1.8 | 7.208612 | 0.1316795 | 7.219178 | 2.741096 | -15.78533 | 15.71692 | 1.747534 | 0.1519894 | 146.0274 | 32.9025 | 1754.271 | 18.17882 | SS_IM | 0 | 1 | 1 | 1
AlCoCrCuFeNiTi | 6.777886 | 0.1308429 | 7.285714 | 2.813959 | -13.71429 | 16.1783 | 1.761429 | 0.1425711 | 145.1429 | 36.47084 | 1674.284 | 22.64849 | SS_IM | 0 | 1 | 1 | 1
Al0.5CoCrCuFeNiV0.6 | 4.093038 | 0.1273869 | 7.95082 | 2.425454 | -3.966676 | 15.92421 | 1.797213 | 0.1175868 | 158.0328 | 28.06431 | 1741.311 | 20.65225 | SS_IM | 0 | 1 | 1 | 1
Al0.5CoCrCuFeNiV0.8 | 4.064805 | 0.1275206 | 7.857143 | 2.442073 | -4.605694 | 15.99528 | 1.791905 | 0.1193615 | 158.0952 | 27.61741 | 1755.337 | 20.63678 | SS_IM | 0 | 1 | 1 | 1
Al0.5CoCrCuFeNiV | 4.03576 | 0.1276462 | 7.769231 | 2.454316 | -5.159763 | 16.00546 | 1.786923 | 0.1207913 | 158.1538 | 27.19119 | 1768.501 | 20.59376 | SS_IM | 0 | 1 | 1 | 1
AlCoCrCuNiTiY0.5 | 11.45932 | 0.1356769 | 6.846154 | 3.109444 | -18.31953 | 16.00546 | 1.709231 | 0.2024641 | 133.3077 | 45.07325 | 1662.833 | 23.52631 | SS_IM | 0 | 1 | 1 | 1
AlCoCrCuNiTiY0.8 | 12.88764 | 0.1376412 | 6.676471 | 3.141006 | -18.99654 | 16.15556 | 1.687647 | 0.2219838 | 129.2353 | 47.97184 | 1668.847 | 22.97991 | SS_IM | 0 | 1 | 1 | 1
Al0.09CoCrFeMnNi | 3.656299 | 0.127031 | 7.911591 | 1.548827 | -5.139705 | 13.88317 | 1.763242 | 0.1386658 | 160.4794 | 24.81313 | 1786.004 | 13.50844 | SS_IM | 0 | 1 | 1 | 1
Al0.10CoCrFeMnNi | 3.694934 | 0.1270627 | 7.901961 | 1.562488 | -5.244137 | 13.92087 | 1.762941 | 0.1386955 | 160.3137 | 25.06892 | 1784.333 | 13.67219 | SS_IM | 0 | 1 | 1 | 1
Al0.11CoCrFeMnNi | 3.732817 | 0.1270943 | 7.892368 | 1.57592 | -5.347712 | 13.95683 | 1.762642 | 0.1387245 | 160.1487 | 25.32005 | 1782.668 | 13.83333 | SS_IM | 0 | 1 | 1 | 1
Al0.12CoCrFeMnNi | 3.769974 | 0.1271258 | 7.8828125 | 1.589129 | -5.450439 | 13.9912 | 1.76234375 | 0.1387527 | 159.984375 | 25.5667 | 1781.009 | 13.99196 | SS_IM | 0 | 1 | 1 | 1
Al0.14CoCrFeMnNi | 3.842206 | 0.1271883 | 7.863813 | 1.614903 | -5.653379 | 14.05569 | 1.761751 | 0.1388069 | 159.6576 | 26.04709 | 1777.711 | 14.302 | SS_IM | 0 | 1 | 1 | 1
Al0.15CoCrFeMnNi | 3.877327 | 0.1272194 | 7.854369 | 1.627481 | -5.753605 | 14.08602 | 1.761456 | 0.1388329 | 159.4951 | 26.28111 | 1776.072 | 14.45358 | SS_IM | 0 | 1 | 1 | 1
AlCoCrFeNb0.75Ni | 6.502441 | 0.1302739 | 6.913043 | 2.43012 | -18.02647 | 14.85482 | 1.754783 | 0.1274113 | 155.3913 | 37.08713 | 1823.249 | 28.71129 | SS_IM | 0 | 1 | 1 | 1
Al0.44CoCrFeNi | 4.384378 | 0.1265108 | 7.72973 | 2.105103 | -8.578849 | 13.06971 | 1.799189 | 0.1111783 | 162.9369 | 29.88847 | 1778.902 | 18.46824 | SS_IM | 0 | 1 | 1 | 1
Al0.7CoCrFeNi | 5.182697 | 0.127434 | 7.468085 | 2.314166 | -10.57492 | 13.30809 | 1.788723 | 0.1163929 | 158.1277 | 35.19769 | 1732.134 | 21.54851 | SS_IM | 0 | 1 | 1 | 1
Al0.8CoCrFeNi | 5.410365 | 0.1277625 | 7.375 | 2.377192 | -11.21528 | 13.35068 | 1.785 | 0.1179689 | 156.4167 | 36.75132 | 1715.495 | 22.53312 | SS_IM | 0 | 1 | 1 | 1
AlCoCrFeNi2.1 | 5.380705 | 0.1276984 | 7.704918 | 2.491588 | -11.94303 | 12.91054 | 1.801803 | 0.1203752 | 158.0328 | 37.04758 | 1692.137 | 21.88296 | SS_IM | 0 | 1 | 1 | 1
AlCoCrFeNiSi0.6 | 6.373344 | 0.1269786 | 6.857143 | 2.545504 | -22.7551 | 14.77812 | 1.799643 | 0.1299308 | 147.5 | 40.62239 | 1684.529 | 22.91833 | SS_IM | 0 | 1 | 1 | 1
AlCoCrFeNiSi0.8 | 6.50408 | 0.1265759 | 6.758621 | 2.554984 | -25.23187 | 14.87072 | 1.805862 | 0.1318441 | 145.8621 | 40.84599 | 1684.619 | 22.51853 | SS_IM | 0 | 1 | 1 | 1
AlCoCrFeNiSi | 6.6113 | 0.1262 | 6.666667 | 2.560382 | -27.33333 | 14.89669 | 1.811667 | 0.1333437 | 144.3333 | 40.99458 | 1684.703 | 22.13895 | SS_IM | 0 | 1 | 1 | 1
Al0.43CoCr0.29NiSi0.14 | 5.553597 | 0.1271465 | 7.898601 | 2.585638 | -17.4253 | 11.63523 | 1.832483 | 0.1200603 | 158.4196 | 38.91418 | 1666.481 | 20.12713 | SS_IM | 0 | 1 | 1 | 1
Al0.8CoCrNiSi0.2 | 6.132266 | 0.128055 | 7.05 | 2.673481 | -19.46 | 12.56574 | 1.7835 | 0.1345093 | 150.2 | 41.17232 | 1690.164 | 24.85109 | SS_IM | 0 | 1 | 1 | 1
AlCo0.2CuFeNi | 5.918416 | 0.1296952 | 8.047619 | 3.015455 | -4.716553 | 12.56848 | 1.815714 | 0.1188665 | 143.3333 | 40.442 | 1472.421 | 23.46203 | SS_IM | 0 | 1 | 1 | 1
AlCo0.5CuFeNi | 5.799335 | 0.1293889 | 8.111111 | 2.922877 | -4.938272 | 13.14521 | 1.82 | 0.1159502 | 145.7778 | 40.12696 | 1492.137 | 22.90683 | SS_IM | 0 | 1 | 1 | 1
AlCoCuFeNi | 5.609472 | 0.12896 | 8.2 | 2.785678 | -5.12 | 13.38087 | 1.826 | 0.111463 | 149.2 | 39.42791 | 1519.738 | 22.02134 | SS_IM | 0 | 1 | 1 | 1
AlCo1.5CuFeNi | 5.431979 | 0.1286091 | 8.272727 | 2.665978 | -5.157025 | 13.2539 | 1.830909 | 0.1074036 | 152 | 38.62171 | 1542.321 | 21.20089 | SS_IM | 0 | 1 | 1 | 1
AlCoCuFeNiTi | 6.988761 | 0.1318333 | 7.5 | 2.986079 | -16.77778 | 14.89669 | 1.778333 | 0.1473563 | 142.6667 | 38.84442 | 1589.973 | 21.60483 | SS_IM | 0 | 1 | 1 | 1
AlCoCuFeNiZr | 9.999252 | 0.1341833 | 7.5 | 2.986079 | -23.77778 | 14.89669 | 1.743333 | 0.2110029 | 124.3333 | 66.23611 | 1621.14 | 23.46841 | SS_IM | 0 | 1 | 1 | 1
Al0.5CoFeNi | 5.123178 | 0.1272571 | 8.142857 | 2.2315 | -9.469388 | 11.23873 | 1.835714 | 0.09707981 | 162.2857 | 35.49533 | 1649.767 | 17.8271 | SS_IM | 0 | 1 | 1 | 1
Al0.75CoFeNi | 5.804984 | 0.12832 | 7.8 | 2.508652 | -11.94667 | 11.46744 | 1.820667 | 0.1093902 | 156.5333 | 40.48682 | 1602.014 | 20.95136 | SS_IM | 0 | 1 | 1 | 1
Al0.6CoFeNiTi0.4 | 6.647893 | 0.12955 | 7.6 | 2.537716 | -18.35 | 12.92451 | 1.8005 | 0.1304789 | 154.9 | 38.82512 | 1660.998 | 18.7388 | SS_IM | 0 | 1 | 1 | 1
Al0.9CrCuFeNi | 5.468255 | 0.1286286 | 7.693878 | 2.822678 | -3.265306 | 13.37379 | 1.78551 | 0.1229412 | 146.6122 | 36.06163 | 1615.784 | 25.8505 | SS_IM | 0 | 1 | 1 | 1
AlCrCuFeNi0.6 | 5.759758 | 0.1292957 | 7.391304 | 2.900362 | -2.495274 | 13.24159 | 1.77087 | 0.1233205 | 142.1739 | 37.10813 | 1591.18 | 27.69945 | SS_IM | 0 | 1 | 1 | 1
AlCrCuFeNi0.8 | 5.693612 | 0.1291 | 7.5 | 2.886751 | -3.229167 | 13.35068 | 1.776667 | 0.1238839 | 143.75 | 37.10486 | 1596.8875 | 27.07364 | SS_IM | 0 | 1 | 1 | 1
AlCrCuFeNi | 5.628086 | 0.12892 | 7.6 | 2.87054 | -3.84 | 13.38087 | 1.782 | 0.1241612 | 145.2 | 37.04268 | 1602.138 | 26.48841 | SS_IM | 0 | 1 | 1 | 1
AlCrCuFeNi1.2 | 5.563458 | 0.1287538 | 7.692308 | 2.852384 | -4.349112 | 13.35714 | 1.786923 | 0.1242135 | 146.5385 | 36.93469 | 1606.985 | 25.93955 | SS_IM | 0 | 1 | 1 | 1
AlCrCuFeNi1.4 | 5.499923 | 0.1286 | 7.777778 | 2.832789 | -4.773663 | 13.29546 | 1.791481 | 0.1240879 | 147.7778 | 36.79103 | 1611.472 | 25.42346 | SS_IM | 0 | 1 | 1 | 1
Al1.2CrCuFeNi | 5.890519 | 0.1294692 | 7.423077 | 2.950529 | -4.852071 | 13.35714 | 1.775385 | 0.1261632 | 142.5385 | 38.68435 | 1576.42 | 27.62934 | SS_IM | 0 | 1 | 1 | 1
CoCrCuFeMnNiTiV | 5.502283 | 0.1299125 | 7.5 | 2.291288 | -8.0625 | 17.28848 | 1.7375 | 0.1486397 | 152.5 | 24.87469 | 1811.1025 | 15.00741 | SS_IM | 0 | 1 | 1 | 1
CoCrCuFeNiTi0.8 | 5.700024 | 0.1281828 | 8.137931 | 2.300287 | -6.634958 | 14.87072 | 1.795172 | 0.1332258 | 158.2759 | 23.7906 | 1792.809 | 13.93539 | SS_IM | 0 | 1 | 1 | 1
CoCrCuFeNiTi | 6.117342 | 0.1287833 | 8 | 2.380476 | -8.333333 | 14.89669 | 1.786667 | 0.1387644 | 156.6667 | 24.94438 | 1797.753 | 13.74353 | SS_IM | 0 | 1 | 1 | 1
Co0.5CrFeMn1.5Ni | 3.733718 | 0.12773 | 7.8 | 1.4 | -4.04 | 12.94584 | 1.733 | 0.1463591 | 156 | 24.57641 | 1776.45 | 12.98017 | SS_IM | 0 | 1 | 1 | 1
CoCrFeMnNiV0.5 | 3.295002 | 0.1271818 | 7.727273 | 1.60062 | -6.214876 | 14.69717 | 1.753636 | 0.1375944 | 161.8182 | 21.2424 | 1836.059 | 12.63385 | SS_IM | 0 | 1 | 1 | 1
CoCrFeMnNiV0.75 | 3.29455 | 0.1273739 | 7.608696 | 1.661302 | -6.956522 | 14.85482 | 1.748261 | 0.1369117 | 161.7391 | 20.77879 | 1851.15 | 12.83807 | SS_IM | 0 | 1 | 1 | 1
CoCrFeNb0.103Ni | 2.297779 | 0.1251325 | 8.168413 | 1.546314 | -5.473011 | 12.21143 | 1.814477 | 0.1014879 | 172.4372 | 8.196163 | 1893.947 | 11.87635 | SS_IM | 0 | 1 | 1 | 1
CoCrFeNb0.155Ni | 2.770916 | 0.1253549 | 8.128761 | 1.57646 | -6.276636 | 12.41995 | 1.811793 | 0.103631 | 172.4067 | 8.149219 | 1904.663 | 12.75513 | SS_IM | 0 | 1 | 1 | 1
CoCrFeNb0.206Ni | 3.14608 | 0.1255676 | 8.090823 | 1.603855 | -7.024813 | 12.58649 | 1.809225 | 0.1055769 | 172.3776 | 8.103944 | 1914.915 | 13.50392 | SS_IM | 0 | 1 | 1 | 1
CoCrFeNb0.309Ni | 3.743533 | 0.1259819 | 8.016941 | 1.653408 | -8.42376 | 12.84449 | 1.804224 | 0.1090935 | 172.3207 | 8.014734 | 1934.88 | 14.75873 | SS_IM | 0 | 1 | 1 | 1
CoCrFeNb0.412Ni | 4.205658 | 0.1263769 | 7.94651 | 1.696309 | -9.685939 | 13.02914 | 1.799456 | 0.1121361 | 172.2665 | 7.928376 | 1953.912 | 15.75772 | SS_IM | 0 | 1 | 1 | 1
CoCr2FeNi | 0.2795958 | 0.12472 | 7.8 | 1.6 | -4.32 | 11.07574 | 1.788 | 0.1075918 | 170 | 8.944272 | 1933.55 | 10.50153 | SS_IM | 0 | 1 | 1 | 1
Co0.5CrFeNiTi0.5 | 5.61369 | 0.1273125 | 7.625 | 1.99609 | -12.25 | 12.96636 | 1.7775 | 0.129976 | 163.75 | 21.75862 | 1893.525 | 9.346375 | SS_IM | 0 | 1 | 1 | 1
Co1.5CrFeNi1.5Ti | 6.247995 | 0.1282917 | 7.75 | 2.126225 | -15.61111 | 13.21117 | 1.785833 | 0.1382304 | 163.3333 | 24.94438 | 1862.817 | 8.492173 | SS_IM | 0 | 1 | 1 | 1
CrFe1.5MnNi0.5 | 3.603146 | 0.1270875 | 7.5 | 1.224745 | -2.125 | 10.98187 | 1.7275 | 0.1308386 | 156.25 | 21.75862 | 1820.025 | 13.01828 | SS_IM | 0 | 1 | 1 | 1
CrMo0.5NbTa0.5TiZr | 8.042356 | 0.14279 | 4.9 | 0.8306624 | -4.92 | 14.53343 | 1.592 | 0.219809 | 131 | 73.81734 | 2418.55 | 18.23899 | SS_IM | 0 | 1 | 1 | 1
Al16CuLiMgZn | 3.848006 | 0.143525 | 3.7 | 2.64764 | -1.14 | 6.465476 | 1.58 | 0.1665233 | 74.1 | 21.50093 | 918.1405 | 16.58251 | SS_IM | 0 | 1 | 1 | 1
Al16LiMgSnZn | 3.911986 | 0.145235 | 3.35 | 2.056089 | -0.53 | 6.465476 | 1.583 | 0.1726876 | 70 | 15.53383 | 875.506 | 16.24565 | SS_IM | 0 | 1 | 1 | 1
AlC0.1CoCrFeNi | 8.009933 | 0.1273784 | 7.137255 | 2.497211 | -15.34794 | 13.92087 | 1.793137 | 0.1603365 | 150.8431 | 42.33683 | 1726.154 | 29.05903 | SS_IM | 0 | 1 | 1 | 1
AlC0.2CoCrFeNi | 9.668805 | 0.1264154 | 7.076923 | 2.510334 | -18.13609 | 14.2216 | 1.807692 | 0.1897834 | 148.5769 | 44.94285 | 1766.481 | 32.50535 | SS_IM | 0 | 1 | 1 | 1
AlC0.3CoCrFeNi | 11.01997 | 0.1254887 | 7.018868 | 2.521534 | -20.70488 | 14.43191 | 1.821698 | 0.2133978 | 146.3962 | 47.21262 | 1805.286 | 35.1118 | SS_IM | 0 | 1 | 1 | 1
AlC0.4CoCrFeNi | 12.16929 | 0.1245963 | 6.962963 | 2.531015 | -23.0727 | 14.58502 | 1.835185 | 0.233101 | 144.2963 | 49.20841 | 1842.654 | 37.14018 | SS_IM | 0 | 1 | 1 | 1
AlC0.5CoCrFeNi | 13.17226 | 0.1237364 | 6.909091 | 2.538953 | -25.2562 | 14.69717 | 1.848182 | 0.2499388 | 142.2727 | 50.97609 | 1878.663 | 38.7464 | SS_IM | 0 | 1 | 1 | 1
AlCCoCrFeNi | 16.8561 | 0.1198667 | 6.666667 | 2.560382 | -33.88889 | 14.89669 | 1.906667 | 0.3080404 | 133.1667 | 57.39459 | 2040.703 | 43.12608 | SS_IM | 0 | 1 | 1 | 1
AlC1.5CoCrFeNi | 19.28352 | 0.1165923 | 6.461538 | 2.56051 | -39.66864 | 14.78423 | 1.956154 | 0.3420198 | 125.4615 | 61.26313 | 2177.815 | 44.53172 | SS_IM | 0 | 1 | 1 | 1
CoCr2FeNiAl0.3 | 3.406199 | 0.125766 | 7.528302 | 1.9093 | -6.920612 | 12.25726 | 1.777925 | 0.1123062 | 164.6792 | 23.3947 | 1876.942 | 16.18681 | SS_IM | 0 | 1 | 1 | 1
CoFeNiVMo0.6 | 3.444031 | 0.1276478 | 7.73913 | 1.870071 | -9.52741 | 13.24159 | 1.857826 | 0.1551144 | 180 | 20.85144 | 2006.15 | 19.14459 | SS_IM | 0 | 1 | 1 | 1
CoFeNi2V0.5Nb0.75 | 5.05805 | 0.127881 | 8.238095 | 1.949475 | -15.9093 | 12.48167 | 1.818095 | 0.1189085 | 174.7619 | 6.632566 | 1940.912 | 18.23608 | SS_IM | 0 | 1 | 1 | 1
Co2Mo0.5Ni2VW0.5 | 3.570342 | 0.1279167 | 8.166667 | 1.950783 | -8.944444 | 12.01528 | 1.911667 | 0.1882743 | 191.6667 | 39.33475 | 2078.567 | 28.39534 | SS_IM | 0 | 1 | 1 | 1
CoFeNi1.4VMo | 3.705993 | 0.128063 | 7.777778 | 1.892154 | -9.163237 | 13.29546 | 1.884074 | 0.1636224 | 183.7037 | 23.27742 | 2051.483 | 21.1354 | SS_IM | 0 | 1 | 1 | 1
FeCoNiMnV | 3.440814 | 0.12808 | 7.8 | 1.720465 | -8.96 | 13.38087 | 1.76 | 0.1433876 | 162 | 22.27106 | 1801.95 | 11.95312 | SS_IM | 0 | 1 | 1 | 1
NiCoCrMnV | 3.331292 | 0.12824 | 7.4 | 1.854724 | -9.12 | 13.38087 | 1.726 | 0.1429126 | 160 | 21.9089 | 1875.75 | 14.05823 | SS_IM | 0 | 1 | 1 | 1
CrMnFe1.5Ni0.5Al0.5 | 5.163252 | 0.1288778 | 7 | 1.825742 | -7.259259 | 12.66185 | 1.714444 | 0.1287643 | 147.3333 | 32.50983 | 1721.519 | 20.74398 | SS_IM | 0 | 1 | 1 | 1
FeCoNiCrTi | 6.680562 | 0.12898 | 7.4 | 2.154066 | -16.32 | 13.38087 | 1.764 | 0.1415062 | 160 | 26.07681 | 1885.75 | 8.680402 | SS_IM | 0 | 1 | 1 | 1
FeCoNiMnMo | 4.214976 | 0.12902 | 8 | 1.414214 | -4 | 13.38087 | 1.866 | 0.1947922 | 176 | 34.98571 | 1944.55 | 25.00636 | SS_IM | 0 | 1 | 1 | 1
Co2Mo1.75Ni2VW1.75 | 3.979506 | 0.1305632 | 7.263158 | 1.969293 | -8.310249 | 13.36343 | 1.973684 | 0.2479009 | 208.9474 | 53.10315 | 2409.861 | 30.58421 | SS_IM | 0 | 1 | 1 | 1
FeNiCrMnTi | 6.59358 | 0.13096 | 7 | 2 | -13.28 | 13.38087 | 1.698 | 0.1487817 | 148 | 27.85678 | 1835.95 | 11.98633 | SS_IM | 0 | 1 | 1 | 1
FeCoNiCrAlCu | 5.281131 | 0.1282833 | 7.833333 | 2.67187 | -4.666667 | 14.89669 | 1.798333 | 0.1190821 | 151 | 36.21694 | 1629.807 | 24.07121 | SS_IM | 0 | 1 | 1 | 1
NbCrFeMnCoNi | 5.494631 | 0.1294333 | 7.5 | 1.707825 | -12 | 14.89669 | 1.738333 | 0.1406434 | 163.3333 | 20.54805 | 1959.483 | 20.62369 | SS_IM | 0 | 1 | 1 | 1
CoCrFeNiAlNb0.5 | 6.331848 | 0.1297 | 7 | 2.44949 | -16.52893 | 14.69717 | 1.761818 | 0.1258295 | 154.7273 | 37.7867 | 1781.117 | 27.82744 | SS_IM | 0 | 1 | 1 | 1
TiCrFeMnCoNi | 6.292753 | 0.1299833 | 7.333333 | 1.972027 | -13.44444 | 14.89669 | 1.728333 | 0.1518131 | 153.3333 | 28.08717 | 1824.65 | 11.09649 | SS_IM | 0 | 1 | 1 | 1
CoCrFeNiAlNb0.75 | 6.502441 | 0.1302739 | 6.913043 | 2.43012 | -18.02647 | 14.85482 | 1.754783 | 0.1274113 | 155.3913 | 37.08713 | 1823.249 | 28.71129 | SS_IM | 0 | 1 | 1 | 1
ZrHfTiAlCuNi | 9.437379 | 0.1433167 | 6 | 3.21455 | -34.11111 | 14.89669 | 1.598333 | 0.242447 | 102.6667 | 55.87685 | 1765.807 | 28.97661 | SS_IM | 0 | 1 | 1 | 1
CoFeNiSi0.25 | 2.025282 | 0.1238846 | 8.615385 | 1.546135 | -11.83432 | 10.68593 | 1.881538 | 0.04257955 | 170.7692 | 20.92534 | 1762.842 | 2.224486 | SS_IM | 0 | 1 | 1 | 1
MnCrFe1.5Ni0.5Al0.3 | 4.702749 | 0.1282116 | 7.186047 | 1.646078 | -5.505679 | 12.31944 | 1.719302 | 0.1296937 | 150.6512 | 29.2979 | 1758.172 | 18.27451 | SS_IM | 0 | 1 | 1 | 1
CuAlNiCoCrFeSi | 6.125836 | 0.1264286 | 7.285714 | 2.813959 | -18.77551 | 16.1783 | 1.824286 | 0.1272632 | 143.7143 | 37.98388 | 1637.999 | 22.20797 | SS_IM | 0 | 1 | 1 | 1
CoCrFeNiCuAl0.5 | 4.169208 | 0.1269273 | 8.272727 | 2.339033 | -1.38843 | 14.69717 | 1.815455 | 0.1093255 | 157.8182 | 29.54755 | 1693.11 | 20.44417 | SS_IM | 0 | 1 | 1 | 1
CoCrFeNiTi0.5 | 5.331036 | 0.1270667 | 7.777778 | 1.930905 | -11.55556 | 13.14521 | 1.788889 | 0.1267056 | 165.5556 | 21.14033 | 1879.594 | 9.121309 | SS_IM | 0 | 1 | 1 | 1
CuNiCoFeCrAl0.5V0.2 | 4.145698 | 0.1270912 | 8.157895 | 2.375234 | -2.376116 | 15.44525 | 1.808947 | 0.1126816 | 157.8947 | 29.02732 | 1710.304 | 20.56757 | SS_IM | 0 | 1 | 1 | 1
Al0.5CoCrCuFeNiV0.6 | 4.093038 | 0.1273869 | 7.95082 | 2.425454 | -3.966676 | 15.92421 | 1.797213 | 0.1175868 | 158.0328 | 28.06431 | 1741.311 | 20.65225 | SS_IM | 0 | 1 | 1 | 1
Al0.5CoCrCuFeNiV1.0 | 4.03576 | 0.1276462 | 7.769231 | 2.454316 | -5.159763 | 16.00546 | 1.786923 | 0.1207913 | 158.1538 | 27.19119 | 1768.501 | 20.59376 | SS_IM | 0 | 1 | 1 | 1
FeNi2CrCuAl0.8 | 4.955772 | 0.1276828 | 8.172414 | 2.653156 | -4.494649 | 12.88354 | 1.81 | 0.1196259 | 153.5862 | 34.00357 | 1646.922 | 22.76548 | SS_IM | 0 | 1 | 1 | 1
CuCoNiCrAl0.8Fe | 4.921668 | 0.127769 | 8 | 2.559634 | -3.495838 | 14.87072 | 1.804828 | 0.1157769 | 153.5862 | 34.00357 | 1653.818 | 22.77904 | SS_IM | 0 | 1 | 1 | 1
FeNi2CrCuAl | 5.317006 | 0.1282 | 8 | 2.768875 | -5.666667 | 12.97575 | 1.803333 | 0.1229724 | 151 | 36.21694 | 1623.14 | 24.04235 | SS_IM | 0 | 1 | 1 | 1
FeCoNiCuAl | 5.609472 | 0.12896 | 8.2 | 2.785678 | -5.12 | 13.38087 | 1.826 | 0.111463 | 149.2 | 39.42791 | 1519.738 | 22.02134 | SS_IM | 0 | 1 | 1 | 1
FeCoNiCrCuAl1.5 | 5.892504 | 0.1294308 | 7.461538 | 2.872024 | -6.95858 | 14.78423 | 1.783846 | 0.1249331 | 145.2308 | 40.12702 | 1576.242 | 26.65326 | SS_IM | 0 | 1 | 1 | 1
Al0.5CoCrCuFeNiTi1.2 | 6.756485 | 0.1303791 | 7.507463 | 2.678678 | -12.80463 | 15.97269 | 1.766119 | 0.1448 | 149.2537 | 32.44805 | 1737.535 | 18.86123 | SS_IM | 0 | 1 | 1 | 1
Al0.5CoCrCuFeNiTi1.4 | 6.937725 | 0.1308377 | 7.405797 | 2.704365 | -13.93825 | 15.90867 | 1.759565 | 0.1476427 | 148.1159 | 32.64545 | 1743.437 | 18.6263 | SS_IM | 0 | 1 | 1 | 1
Al0.5CoCrCuFeNiTi1.6 | 7.086433 | 0.1312704 | 7.309859 | 2.724906 | -14.92561 | 15.82147 | 1.75338 | 0.1500136 | 147.0423 | 32.79447 | 1749.006 | 18.39892 | SS_IM | 0 | 1 | 1 | 1
Al0.5CoCrCuFeNiTi1.8 | 7.208612 | 0.1316795 | 7.219178 | 2.741096 | -15.78533 | 15.71692 | 1.747534 | 0.1519894 | 146.0274 | 32.9025 | 1754.271 | 18.17882 | SS_IM | 0 | 1 | 1 | 1
Al0.5CoCrCuFeNiTi2 | 7.308892 | 0.1320667 | 7.133333 | 2.753584 | -16.53333 | 15.59934 | 1.742 | 0.1536316 | 145.0667 | 32.97568 | 1759.254 | 17.96569 | SS_IM | 0 | 1 | 1 | 1
CrMo0.5NbTa0.5TiZr | 8.042356 | 0.14279 | 4.9 | 0.8306624 | -4.92 | 14.53343 | 1.592 | 0.219809 | 131 | 73.81734 | 2418.55 | 18.23899 | SS_IM | 0 | 1 | 1 | 1
CrNbTiZr | 8.781341 | 0.143575 | 4.75 | 0.8291562 | -5 | 11.52565 | 1.5325 | 0.1243734 | 110 | 67.45369 | 2249.9 | 13.43107 | SS_IM | 0 | 1 | 1 | 1
CrHfNbTiZr | 8.626539 | 0.14642 | 4.6 | 0.8 | -4 | 13.38087 | 1.486 | 0.1449966 | 110 | 60.33241 | 2301.15 | 12.56181 | SS_IM | 0 | 1 | 1 | 1
AlMo0.5NbTa0.5TiZr | 5.041025 | 0.14645 | 4.3 | 0.9 | -16.84 | 14.53343 | 1.582 | 0.2176143 | 114.2 | 74.85693 | 2169.214 | 34.56377 | SS_IM | 0 | 1 | 1 | 1