## Sheet1
| δ | a | VEC | σVEC | ΔHmix | ΔSmix | χ | Δχ | K | σK | Tm | σT
621 | 6.575482 | 0.1304241 | 6.62069 | 2.721736 | -15.05351 | 13.09822 | 1.754828 | 0.1260438 | 142.5517 | 45.17215 | 1580.663 | 29.05518
350 | 2.570854 | 0.14167 | 3.3 | 0.7141428 | 1.02 | 3.514403 | 1.676 | 0.1571114 | 70.9 | 12.14043 | 929.0165 | 1.141148
518 | 14.8668 | 0.16488 | 4.675 | 3.117591 | -28.135 | 8.564482 | 1.358 | 0.334994 | 60.3 | 58.39957 | 1164.61075 | 20.27977
40 | 18.01142 | 0.11963 | 7.8 | 3.37046 | -14.88 | 6.666319 | 1.876 | 0.1955096 | 194.5 | 74.3791 | 1771.5 | 21.10558
263 | 8.600421 | 0.1377887 | 6.386792 | 3.306856 | -24.85084 | 11.36348 | 1.68717 | 0.1856033 | 123.9104 | 33.60189 | 1703.737 | 19.19054
390 | 0.4253766 | 0.1440667 | 8.333333 | 3.771236 | -3.555556 | 5.291979 | 1.823333 | 0.1508494 | 92 | 11.31371 | 1134.443 | 12.52681
402 | 6.634662 | 0.1463667 | 8.666667 | 4.714045 | -3.555556 | 5.291979 | 1.536667 | 0.1602775 | 61.66667 | 11.78511 | 769.4533 | 14.11052
241 | 11.60311 | 0.136435 | 7.76 | 2.877916 | -42.1864 | 7.849726 | 1.7169 | 0.2575488 | 145.6133 | 49.85878 | 1887.7041 | 17.67685
31 | 9.914224 | 0.1180333 | 3.5 | 3.354102 | 0 | 3.745966 | 1.731667 | 0.3614977 | 145 | 33.54102 | 1522.888 | 5.449133
367 | 1.602911 | 0.143175 | 9 | 3.464102 | -3.75 | 4.675254 | 1.9 | 0.05196152 | 89 | 19.05256 | 1001.925 | 40.28011
27 | 16.15837 | 0.1171571 | 7.285714 | 2.710524 | -18.57143 | 6.3098 | 1.895 | 0.1023125 | 202.5714 | 66.80645 | 1832.676 | 18.71575
549 | 5.436637 | 0.1284846 | 7.384615 | 2.305127 | -10.69822 | 14.23228 | 1.823077 | 0.1482402 | 163.2308 | 40.64509 | 1790.353 | 26.8575
495 | 16.58931 | 0.1601 | 5.666667 | 4.496913 | -18.22222 | 9.133863 | 1.42 | 0.2974335 | 54.33333 | 26.51205 | 913.7167 | 18.93106
14 | 22.34984 | 0.11234 | 5.4 | 2.244994 | -31.04 | 8.770606 | 2.056 | 0.1030728 | 256 | 55.35341 | 2451.2 | 17.15152
648 | 5.182613 | 0.1292429 | 7.714286 | 2.490799 | -5.55102 | 16.1783 | 1.762857 | 0.1403785 | 146.5714 | 35.24144 | 1613.999 | 22.6314
344 | 3.566544 | 0.14138 | 4.4 | 0.8 | -13.44 | 13.38087 | 1.576 | 0.04841487 | 143.2 | 44.37296 | 2219.494 | 35.81922
142 | 12.6309 | 0.1293409 | 7.818182 | 1.668869 | -2.661157 | 5.727657 | 1.780909 | 0.1950969 | 159.3636 | 38.52926 | 1757.332 | 7.589416
676 | 6.50408 | 0.1265759 | 6.758621 | 2.554984 | -25.23187 | 14.87072 | 1.805862 | 0.1318441 | 145.8621 | 40.84599 | 1684.619 | 22.51853
657 | 7.208612 | 0.1316795 | 7.219178 | 2.741096 | -15.78533 | 15.71692 | 1.747534 | 0.1519894 | 146.0274 | 32.9025 | 1754.271 | 18.17882
333 | 1.673229 | 0.1408667 | 5.666667 | 3.771236 | -16.88889 | 5.291979 | 2.053333 | 0.3441253 | 110.6667 | 77.31034 | 647.7167 | 75.2845
655 | 6.937725 | 0.1308377 | 7.405797 | 2.704365 | -13.93825 | 15.90867 | 1.759565 | 0.1476427 | 148.1159 | 32.64545 | 1743.437 | 18.6263
615 | 3.978958 | 0.127312 | 7.826255 | 1.664043 | -6.049403 | 14.17032 | 1.760579 | 0.1389066 | 159.0116 | 26.95993 | 1771.192 | 14.89541
503 | 15.82345 | 0.160874 | 5.215 | 3.36731 | -22.0584 | 10.38713 | 1.41265 | 0.3495718 | 72.84 | 63.88125 | 1267.77135 | 32.60152
251 | 11.52473 | 0.136807 | 7.62 | 2.935234 | -43.0104 | 8.304527 | 1.7109 | 0.2564726 | 143.5333 | 50.54546 | 1871.8135 | 19.17289
532 | 5.071832 | 0.17302 | 3 | 4.440892e-16 | 0 | 13.38087 | 1.208 | 0.05912698 | 42.14 | 3.815547 | 1730.8 | 7.450235
673 | 5.410365 | 0.1277625 | 7.375 | 2.377192 | -11.21528 | 13.35068 | 1.785 | 0.1179689 | 156.4167 | 36.75132 | 1715.495 | 22.53312
210 | 8.243985 | 0.13424 | 7.5 | 2.783882 | -32.74 | 9.331402 | 1.7435 | 0.1936046 | 160.5 | 29.40663 | 2013.9 | 20.26115
55 | 0.3212851 | 0.1245 | 7 | 1 | -1 | 5.762826 | 1.745 | 0.085 | 165 | 5 | 1995.5 | 9.245803
400 | 12.67933 | 0.1459714 | 6.571429 | 2.96923 | -3.918367 | 5.677698 | 1.938571 | 0.02474358 | 110.2857 | 60.37434 | 1029.189 | 58.80248
692 | 5.628086 | 0.12892 | 7.6 | 2.87054 | -3.84 | 13.38087 | 1.782 | 0.1241612 | 145.2 | 37.04268 | 1602.138 | 26.48841
79 | 4.084155 | 0.1263833 | 8 | 2.081666 | -3.527778 | 13.93622 | 1.810833 | 0.1018543 | 161.3333 | 28.03965 | 1740.603 | 18.21161
603 | 2.213559 | 0.12606 | 7.6 | 1.854724 | -8.96 | 13.38087 | 1.782 | 0.1151347 | 170 | 8.944272 | 1934.15 | 10.53606
460 | 6.808466 | 0.15346 | 5.8 | 2.749545 | -76.44 | 5.078726 | 1.591 | 0.3986841 | 103.5833 | 50.02645 | 2038.015 | 6.744521
457 | 5.43637 | 0.1531069 | 2.413793 | 0.4925123 | -1.940547 | 5.638633 | 1.434138 | 0.1477537 | 57.82759 | 15.26788 | 927.3324 | 0.5560685
406 | 8.058748 | 0.14665 | 4.125 | 3.333073 | -2.484375 | 8.67444 | 1.551875 | 0.2148028 | 76.375 | 33.5892 | 1009.1 | 16.60507
568 | 6.402995 | 0.1309397 | 6.972603 | 3.047445 | -9.300056 | 14.3454 | 1.764795 | 0.1297955 | 137.6438 | 43.60513 | 1505.802 | 29.5112
644 | 5.888826 | 0.15134 | 4.4 | 3.929377 | -6.08 | 13.38087 | 1.502 | 0.3324695 | 52 | 23.09112 | 701.614 | 28.7192
352 | 3.889443 | 0.142025 | 4.25 | 2.58602 | -20.1875 | 7.484729 | 1.62875 | 0.1067049 | 92.5 | 22.99456 | 1238.39 | 34.57258
8 | 18.19007 | 0.1104 | 7.666667 | 3.299832 | -21.33333 | 5.291979 | 1.953333 | 0.06128259 | 226.6667 | 65.99663 | 1934.667 | 15.10704
145 | 5.892504 | 0.1294308 | 7.461538 | 2.872024 | -7.053254 | 14.78423 | 1.783846 | 0.1249331 | 145.2308 | 40.12702 | 1576.15 | 26.6507
501 | 13.37173 | 0.16075 | 3.75 | 0.9682458 | -62.8125 | 5.500237 | 1.53125 | 0.401822 | 41.375 | 0.4841229 | 1392.0425 | 27.16918
418 | 10.11101 | 0.1484119 | 5.785 | 3.032619 | -34.905488 | 9.983835 | 1.52956 | 0.253053 | 98.9055 | 41.97364 | 1851.02353 | 23.80225
399 | 0.5049711 | 0.145775 | 5.75 | 3.031089 | -1.5 | 4.675254 | 1.6375 | 0.168875 | 107.5 | 4.330127 | 1764.4825 | 17.32731
327 | 1.551814 | 0.1403875 | 7.375 | 3.38886 | -41.25 | 5.500237 | 2.02875 | 0.3243624 | 172.25 | 74.55493 | 1625.92625 | 32.98885
654 | 6.756485 | 0.1303791 | 7.507463 | 2.678678 | -12.80463 | 15.97269 | 1.766119 | 0.1448 | 149.2537 | 32.44805 | 1737.535 | 18.86123
243 | 11.45787 | 0.13645 | 7.68 | 2.921917 | -42.4148 | 8.238971 | 1.7167 | 0.2543425 | 144.625 | 50.14077 | 1867.8135 | 19.1792
271 | 3.148018 | 0.1381 | 5.4 | 0.4898979 | -4.64 | 13.38087 | 1.85 | 0.3433948 | 214 | 53.88877 | 2962.8 | 17.21683
175 | 11.36475 | 0.13176 | 7.8 | 3.969887 | -14.72 | 7.900549 | 1.782 | 0.236 | 113 | 37.36308 | 1336.662 | 18.17791
267 | 5.258061 | 0.1380667 | 5.666667 | 3.771236 | -0.8888889 | 5.291979 | 1.706667 | 0.1367073 | 97.33333 | 30.16989 | 1074.903 | 18.6079
441 | 10.25137 | 0.1513 | 3 | 0 | -25.59184 | 4.319787 | 1.515714 | 0.1805434 | 67.85714 | 15.59238 | 1021.687 | 16.53373
1 | 19.0245 | 0.09062 | 4.2 | 2.4 | -15.36 | 4.160346 | 2.008 | 0.064 | 292 | 56 | 2232 | 10.39427
299 | 12.92524 | 0.13986 | 7 | 2.44949 | 0 | 5.595419 | 1.912 | 0.03919184 | 131.2 | 59.76755 | 1262.832 | 48.99321
542 | 2.158259 | 0.18058 | 3 | 4.440892e-16 | 0 | 13.38087 | 1.17 | 0.05796551 | 37.14 | 4.685979 | 1590.8 | 13.408
162 | 6.338435 | 0.1309375 | 7 | 2.738613 | -13.9375 | 17.28848 | 1.745 | 0.1402676 | 147 | 34.46738 | 1737.78 | 22.58922
658 | 6.777886 | 0.1308429 | 7.285714 | 2.813959 | -13.71429 | 16.1783 | 1.761429 | 0.1425711 | 145.1429 | 36.47084 | 1674.284 | 22.64849
415 | 11.287 | 0.1482667 | 4.666667 | 3.771236 | -3.555556 | 5.291979 | 1.51 | 0.2828427 | 90 | 63.63961 | 1191.333 | 31.85344
75 | 3.422686 | 0.1263132 | 8.471698 | 2.142154 | 0.1566394 | 14.43191 | 1.823208 | 0.1036826 | 160.9057 | 25.37438 | 1721.662 | 18.52346
649 | 5.281131 | 0.1282833 | 7.833333 | 2.67187 | -4.666667 | 14.89669 | 1.798333 | 0.1190821 | 151 | 36.21694 | 1629.807 | 24.07121
732 | 6.59358 | 0.13096 | 7 | 2 | -13.28 | 13.38087 | 1.698 | 0.1487817 | 148 | 27.85678 | 1835.95 | 11.98633
613 | 5.26709 | 0.1283167 | 8.333333 | 2.560382 | -5.111111 | 12.97575 | 1.835 | 0.1037224 | 154.3333 | 37.77859 | 1561.14 | 20.44828
230 | 10.56346 | 0.135838 | 8.02 | 2.821276 | -43.378 | 9.459524 | 1.7749 | 0.27429 | 149.0667 | 45.42688 | 1845.695 | 8.574656
592 | 5.77789 | 0.12838 | 7.2 | 2.481935 | -12.32 | 13.38087 | 1.778 | 0.1205653 | 153.2 | 39.30598 | 1684.214 | 24.25894
573 | 5.877584 | 0.1296 | 6.7 | 2.193171 | -10.44 | 12.94584 | 1.8 | 0.1618641 | 158.2 | 45.14377 | 1805.014 | 30.32104
548 | 3.440814 | 0.12808 | 7.8 | 1.720465 | -8.96 | 13.38087 | 1.76 | 0.1433876 | 162 | 22.27106 | 1801.95 | 11.95312
122 | 5.707038 | 0.12865 | 7.4 | 2.690725 | -7.92 | 14.53343 | 1.78 | 0.1223928 | 149.2 | 38.4 | 1643.071 | 25.47104
351 | 1.49705 | 0.1417 | 5.333333 | 3.299832 | -39.11111 | 5.291979 | 1.833333 | 0.315841 | 127.3333 | 72.5963 | 1302.78 | 40.0899
312 | 14.87602 | 0.14006675 | 4.575 | 2.836261 | -38.92175 | 11.14782 | 1.514075 | 0.2088113 | 106.4396 | 37.04027 | 1858.60525 | 15.17296
588 | 5.610029 | 0.128725 | 7.333333 | 2.426703 | -11.52778 | 14.53416 | 1.820833 | 0.154567 | 161.8333 | 42.00364 | 1788.87 | 27.99064
506 | 15.88928 | 0.16184 | 5.3 | 3.522783 | -26.56 | 9.053114 | 1.404 | 0.356993 | 66.8 | 59.71398 | 1180.301 | 18.86079
620 | 6.058189 | 0.12895 | 7.038462 | 2.564263 | -13.22485 | 13.35714 | 1.771538 | 0.122559 | 150.2308 | 41.30311 | 1655.339 | 25.72632
193 | 8.453237 | 0.13344 | 9.4 | 3.2 | 6.4 | 4.160346 | 1.876 | 0.048 | 118.666 | 42.668 | 1172.166 | 31.66855
584 | 5.763435 | 0.1289667 | 7.111111 | 2.408831 | -11.60494 | 14.58502 | 1.806296 | 0.1531919 | 158.8889 | 42.83762 | 1773.987 | 28.48264
181 | 5.442177 | 0.1323 | 10.5 | 1.5 | -5 | 5.762826 | 1.765 | 0.115 | 125 | 55 | 1230.34 | 43.70012
103 | 4.955772 | 0.1276828 | 8.172414 | 2.653156 | -4.613555 | 12.88354 | 1.81 | 0.1196259 | 153.5862 | 34.00357 | 1646.818 | 22.76331
301 | 4.437596 | 0.1399125 | 4.25 | 2.222049 | -14.5625 | 6.115961 | 1.63625 | 0.09419893 | 94.5 | 35.38008 | 1110.9775 | 28.23555
380 | 10.41632 | 0.14365 | 11.28571 | 2.575394 | -5.836735 | 2.139347 | 1.603571 | 0.1674006 | 66.21429 | 13.64959 | 722.8457 | 15.04665
247 | 5.57908 | 0.1366 | 6.428571 | 3.958973 | -0.9795918 | 5.677698 | 1.734286 | 0.1435128 | 103.4286 | 31.67179 | 1115.313 | 18.82647
758 | 8.781341 | 0.143575 | 4.75 | 0.8291562 | -5 | 11.52565 | 1.5325 | 0.1243734 | 110 | 67.45369 | 2249.9 | 13.43107
579 | 5.851719 | 0.1294922 | 7.019608 | 2.469343 | -12.31834 | 14.61014 | 1.811373 | 0.1650195 | 159.4118 | 45.07996 | 1793.075 | 30.26743
85 | 3.269464 | 0.12674 | 8 | 1.414214 | -4.16 | 13.38087 | 1.766 | 0.1383618 | 162 | 22.27106 | 1801.2 | 11.89919
310 | 14.6608 | 0.14006108 | 4.6875 | 2.90944 | -37.99677 | 11.45915 | 1.521077 | 0.2119452 | 107.1012 | 36.89835 | 1853.515475 | 15.31889
578 | 6.900074 | 0.1319667 | 7.166667 | 3.02306 | -16.66667 | 14.89669 | 1.75 | 0.1509967 | 141 | 37.83737 | 1651.473 | 24.53034
294 | 2.468694 | 0.13975 | 4.5 | 1.5 | -5 | 5.762826 | 1.885 | 0.275 | 153 | 77 | 1914.735 | 51.24808
747 | 4.955772 | 0.1276828 | 8.172414 | 2.653156 | -4.494649 | 12.88354 | 1.81 | 0.1196259 | 153.5862 | 34.00357 | 1646.922 | 22.76548
338 | 3.83244 | 0.1410588 | 4.647059 | 0.5882353 | -4.816609 | 12.70766 | 1.57 | 0.05017616 | 155.0588 | 37.13326 | 2446.439 | 25.85879
18 | 20.44989 | 0.1144667 | 6 | 2.44949 | -28 | 9.133863 | 2.026667 | 0.1146977 | 243.3333 | 57.92716 | 2337.333 | 19.70476
407 | 4.926541 | 0.146964 | 4.3 | 0.6403124 | -8.6176 | 13.77791 | 1.5142 | 0.09972141 | 127.1667 | 47.36783 | 2264.967 | 28.88275
582 | 5.774865 | 0.1286846 | 7.153846 | 2.444654 | -11.95266 | 14.2216 | 1.792692 | 0.1391888 | 156.1538 | 41.27552 | 1730.827 | 26.77898
283 | 10.32807 | 0.13914 | 8.2 | 3.429286 | -17.28 | 9.053114 | 1.69 | 0.2642726 | 120.1667 | 27.26618 | 1684.962 | 25.00082
701 | 3.29455 | 0.1273739 | 7.608696 | 1.661302 | -6.956522 | 14.85482 | 1.748261 | 0.1369117 | 161.7391 | 20.77879 | 1851.15 | 12.83807
240 | 12.26596 | 0.1364333 | 7.333333 | 3.771236 | -3.555556 | 5.291979 | 1.71 | 0.2828427 | 135 | 63.63961 | 1459.667 | 25.99776
50 | 10.38269 | 0.1215667 | 3 | 1.825742 | -6.555556 | 7.212921 | 1.573333 | 0.01795055 | 119.3333 | 19.72027 | 1448.745 | 15.93957
268 | 8.076088 | 0.13807 | 6.95 | 3.278338 | -19.61 | 9.684325 | 1.725 | 0.185405 | 128.9 | 31.35267 | 1680.7965 | 21.4102
113 | 5.317006 | 0.1282 | 8 | 2.768875 | -5.777778 | 12.97575 | 1.803333 | 0.1229724 | 151 | 36.21694 | 1623.04 | 24.04006
710 | 3.603146 | 0.1270875 | 7.5 | 1.224745 | -2.125 | 10.98187 | 1.7275 | 0.1308386 | 156.25 | 21.75862 | 1820.025 | 13.01828
150 | 5.05464 | 0.1299143 | 7.603175 | 2.440008 | -4.232804 | 14.73528 | 1.732222 | 0.1470821 | 141.3968 | 32.76784 | 1603.499 | 22.51507
39 | 17.77709 | 0.1193793 | 7.137931 | 2.775809 | -10.15933 | 6.791833 | 1.902759 | 0.07624355 | 193.7928 | 78.04051 | 1749.56 | 28.83619
731 | 3.979506 | 0.1305632 | 7.263158 | 1.969293 | -8.310249 | 13.36343 | 1.973684 | 0.2479009 | 208.9474 | 53.10315 | 2409.861 | 30.58421
556 | 5.095683 | 0.1274667 | 7.916667 | 1.891134 | -10.25 | 14.17164 | 1.8375 | 0.151884 | 173.3333 | 25.60382 | 1942.4 | 16.85316
413 | 4.72973 | 0.148 | 9.6 | 2.8 | -1.92 | 4.160346 | 1.936 | 0.012 | 91.6 | 16.8 | 1088.96 | 26.80907
10 | 18.34817 | 0.1107333 | 7 | 2.828427 | -21.33333 | 5.291979 | 1.933333 | 0.07542472 | 226.6667 | 65.99663 | 1961.333 | 13.94024
68 | 2.589332 | 0.1258444 | 8.444444 | 1.257079 | -3.506173 | 12.66185 | 1.814444 | 0.11805 | 168.8889 | 18.52592 | 1786.778 | 9.052647
156 | 5.852019 | 0.130175 | 8.25 | 3.112475 | -8 | 11.52565 | 1.825 | 0.1245994 | 144 | 42.52058 | 1446.81 | 23.27726
463 | 6.770833 | 0.1536 | 3 | 0 | -38 | 5.762826 | 1.375 | 0.235 | 54 | 22 | 1113.735 | 16.18563
172 | 11.78728 | 0.1314655 | 7.448276 | 3.996431 | -16.6849 | 8.290558 | 1.777931 | 0.2389976 | 110.6897 | 37.34102 | 1347.287 | 18.94691
738 | 9.437379 | 0.1433167 | 6 | 3.21455 | -34.11111 | 14.89669 | 1.598333 | 0.242447 | 102.6667 | 55.87685 | 1765.807 | 28.97661
2 | 28.17379 | 0.1024 | 3 | 0 | 0 | 5.291979 | 1.896667 | 0.2027039 | 238.6667 | 115.0227 | 1876.49 | 35.53527
754 | 7.086433 | 0.1312704 | 7.309859 | 2.724906 | -14.92561 | 15.82147 | 1.75338 | 0.1500136 | 147.0423 | 32.79447 | 1749.006 | 18.39892
364 | 8.332156 | 0.1428 | 11.21429 | 2.832933 | 1.591837 | 2.139347 | 1.598571 | 0.1854284 | 65.45 | 16.40526 | 669.6936 | 12.37562
252 | 6.580141 | 0.1368333 | 4.666667 | 2.357023 | -9.777778 | 5.291979 | 1.683333 | 0.103709 | 107.3333 | 44.31202 | 1225.98 | 33.74212
196 | 8.415817 | 0.13349 | 7.7 | 2.830194 | -32.96 | 8.589311 | 1.756 | 0.1967841 | 158 | 31.55947 | 1922.35 | 17.11778
346 | 7.071199 | 0.1414833 | 4.833333 | 0.6871843 | -2.666667 | 12.97575 | 1.648333 | 0.2509593 | 150.1389 | 49.77825 | 2346.833 | 14.86696
474 | 9.363749 | 0.155345 | 4.3 | 3.769615 | -13.24 | 9.098913 | 1.463 | 0.2980621 | 68.05 | 43.47238 | 1115.3645 | 25.53682
636 | 3.095618 | 0.1257624 | 9.445545 | 1.238613 | 5.283796 | 11.87335 | 1.880792 | 0.03167543 | 166.4158 | 19.58645 | 1654.808 | 12.88857
214 | 7.704217 | 0.1344 | 5.75 | 2.277608 | -21.5 | 8.644238 | 1.7025 | 0.1298798 | 131.5 | 40.33299 | 1624.1175 | 24.76803

## Sheet2
| δ | a | VEC | σVEC | ΔHmix | ΔSmix | χ | Δχ | K | σK | Tm
621 | 6.575482 | 0.1304241 | 6.62069 | 2.721736 | -15.05351 | 13.09822 | 1.754828 | 0.1260438 | 142.5517 | 45.17215 | 1580.663
350 | 2.570854 | 0.14167 | 3.3 | 0.7141428 | 1.02 | 3.514403 | 1.676 | 0.1571114 | 70.9 | 12.14043 | 929.0165
518 | 14.8668 | 0.16488 | 4.675 | 3.117591 | -28.135 | 8.564482 | 1.358 | 0.334994 | 60.3 | 58.39957 | 1164.61075
40 | 18.01142 | 0.11963 | 7.8 | 3.37046 | -14.88 | 6.666319 | 1.876 | 0.1955096 | 194.5 | 74.3791 | 1771.5
263 | 8.600421 | 0.1377887 | 6.386792 | 3.306856 | -24.85084 | 11.36348 | 1.68717 | 0.1856033 | 123.9104 | 33.60189 | 1703.737
390 | 0.4253766 | 0.1440667 | 8.333333 | 3.771236 | -3.555556 | 5.291979 | 1.823333 | 0.1508494 | 92 | 11.31371 | 1134.443
402 | 6.634662 | 0.1463667 | 8.666667 | 4.714045 | -3.555556 | 5.291979 | 1.536667 | 0.1602775 | 61.66667 | 11.78511 | 769.4533
241 | 11.60311 | 0.136435 | 7.76 | 2.877916 | -42.1864 | 7.849726 | 1.7169 | 0.2575488 | 145.6133 | 49.85878 | 1887.7041
31 | 9.914224 | 0.1180333 | 3.5 | 3.354102 | 0 | 3.745966 | 1.731667 | 0.3614977 | 145 | 33.54102 | 1522.888
367 | 1.602911 | 0.143175 | 9 | 3.464102 | -3.75 | 4.675254 | 1.9 | 0.05196152 | 89 | 19.05256 | 1001.925
27 | 16.15837 | 0.1171571 | 7.285714 | 2.710524 | -18.57143 | 6.3098 | 1.895 | 0.1023125 | 202.5714 | 66.80645 | 1832.676
549 | 5.436637 | 0.1284846 | 7.384615 | 2.305127 | -10.69822 | 14.23228 | 1.823077 | 0.1482402 | 163.2308 | 40.64509 | 1790.353
495 | 16.58931 | 0.1601 | 5.666667 | 4.496913 | -18.22222 | 9.133863 | 1.42 | 0.2974335 | 54.33333 | 26.51205 | 913.7167
14 | 22.34984 | 0.11234 | 5.4 | 2.244994 | -31.04 | 8.770606 | 2.056 | 0.1030728 | 256 | 55.35341 | 2451.2
648 | 5.182613 | 0.1292429 | 7.714286 | 2.490799 | -5.55102 | 16.1783 | 1.762857 | 0.1403785 | 146.5714 | 35.24144 | 1613.999
344 | 3.566544 | 0.14138 | 4.4 | 0.8 | -13.44 | 13.38087 | 1.576 | 0.04841487 | 143.2 | 44.37296 | 2219.494
142 | 12.6309 | 0.1293409 | 7.818182 | 1.668869 | -2.661157 | 5.727657 | 1.780909 | 0.1950969 | 159.3636 | 38.52926 | 1757.332
676 | 6.50408 | 0.1265759 | 6.758621 | 2.554984 | -25.23187 | 14.87072 | 1.805862 | 0.1318441 | 145.8621 | 40.84599 | 1684.619
657 | 7.208612 | 0.1316795 | 7.219178 | 2.741096 | -15.78533 | 15.71692 | 1.747534 | 0.1519894 | 146.0274 | 32.9025 | 1754.271
333 | 1.673229 | 0.1408667 | 5.666667 | 3.771236 | -16.88889 | 5.291979 | 2.053333 | 0.3441253 | 110.6667 | 77.31034 | 647.7167
655 | 6.937725 | 0.1308377 | 7.405797 | 2.704365 | -13.93825 | 15.90867 | 1.759565 | 0.1476427 | 148.1159 | 32.64545 | 1743.437
615 | 3.978958 | 0.127312 | 7.826255 | 1.664043 | -6.049403 | 14.17032 | 1.760579 | 0.1389066 | 159.0116 | 26.95993 | 1771.192
503 | 15.82345 | 0.160874 | 5.215 | 3.36731 | -22.0584 | 10.38713 | 1.41265 | 0.3495718 | 72.84 | 63.88125 | 1267.77135
251 | 11.52473 | 0.136807 | 7.62 | 2.935234 | -43.0104 | 8.304527 | 1.7109 | 0.2564726 | 143.5333 | 50.54546 | 1871.8135
532 | 5.071832 | 0.17302 | 3 | 4.440892e-16 | 0 | 13.38087 | 1.208 | 0.05912698 | 42.14 | 3.815547 | 1730.8
673 | 5.410365 | 0.1277625 | 7.375 | 2.377192 | -11.21528 | 13.35068 | 1.785 | 0.1179689 | 156.4167 | 36.75132 | 1715.495
210 | 8.243985 | 0.13424 | 7.5 | 2.783882 | -32.74 | 9.331402 | 1.7435 | 0.1936046 | 160.5 | 29.40663 | 2013.9
55 | 0.3212851 | 0.1245 | 7 | 1 | -1 | 5.762826 | 1.745 | 0.085 | 165 | 5 | 1995.5
400 | 12.67933 | 0.1459714 | 6.571429 | 2.96923 | -3.918367 | 5.677698 | 1.938571 | 0.02474358 | 110.2857 | 60.37434 | 1029.189
692 | 5.628086 | 0.12892 | 7.6 | 2.87054 | -3.84 | 13.38087 | 1.782 | 0.1241612 | 145.2 | 37.04268 | 1602.138
79 | 4.084155 | 0.1263833 | 8 | 2.081666 | -3.527778 | 13.93622 | 1.810833 | 0.1018543 | 161.3333 | 28.03965 | 1740.603
603 | 2.213559 | 0.12606 | 7.6 | 1.854724 | -8.96 | 13.38087 | 1.782 | 0.1151347 | 170 | 8.944272 | 1934.15
460 | 6.808466 | 0.15346 | 5.8 | 2.749545 | -76.44 | 5.078726 | 1.591 | 0.3986841 | 103.5833 | 50.02645 | 2038.015
457 | 5.43637 | 0.1531069 | 2.413793 | 0.4925123 | -1.940547 | 5.638633 | 1.434138 | 0.1477537 | 57.82759 | 15.26788 | 927.3324
406 | 8.058748 | 0.14665 | 4.125 | 3.333073 | -2.484375 | 8.67444 | 1.551875 | 0.2148028 | 76.375 | 33.5892 | 1009.1
568 | 6.402995 | 0.1309397 | 6.972603 | 3.047445 | -9.300056 | 14.3454 | 1.764795 | 0.1297955 | 137.6438 | 43.60513 | 1505.802
644 | 5.888826 | 0.15134 | 4.4 | 3.929377 | -6.08 | 13.38087 | 1.502 | 0.3324695 | 52 | 23.09112 | 701.614
352 | 3.889443 | 0.142025 | 4.25 | 2.58602 | -20.1875 | 7.484729 | 1.62875 | 0.1067049 | 92.5 | 22.99456 | 1238.39
8 | 18.19007 | 0.1104 | 7.666667 | 3.299832 | -21.33333 | 5.291979 | 1.953333 | 0.06128259 | 226.6667 | 65.99663 | 1934.667
145 | 5.892504 | 0.1294308 | 7.461538 | 2.872024 | -7.053254 | 14.78423 | 1.783846 | 0.1249331 | 145.2308 | 40.12702 | 1576.15
501 | 13.37173 | 0.16075 | 3.75 | 0.9682458 | -62.8125 | 5.500237 | 1.53125 | 0.401822 | 41.375 | 0.4841229 | 1392.0425
418 | 10.11101 | 0.1484119 | 5.785 | 3.032619 | -34.905488 | 9.983835 | 1.52956 | 0.253053 | 98.9055 | 41.97364 | 1851.02353
399 | 0.5049711 | 0.145775 | 5.75 | 3.031089 | -1.5 | 4.675254 | 1.6375 | 0.168875 | 107.5 | 4.330127 | 1764.4825
327 | 1.551814 | 0.1403875 | 7.375 | 3.38886 | -41.25 | 5.500237 | 2.02875 | 0.3243624 | 172.25 | 74.55493 | 1625.92625
654 | 6.756485 | 0.1303791 | 7.507463 | 2.678678 | -12.80463 | 15.97269 | 1.766119 | 0.1448 | 149.2537 | 32.44805 | 1737.535
243 | 11.45787 | 0.13645 | 7.68 | 2.921917 | -42.4148 | 8.238971 | 1.7167 | 0.2543425 | 144.625 | 50.14077 | 1867.8135
271 | 3.148018 | 0.1381 | 5.4 | 0.4898979 | -4.64 | 13.38087 | 1.85 | 0.3433948 | 214 | 53.88877 | 2962.8
175 | 11.36475 | 0.13176 | 7.8 | 3.969887 | -14.72 | 7.900549 | 1.782 | 0.236 | 113 | 37.36308 | 1336.662
267 | 5.258061 | 0.1380667 | 5.666667 | 3.771236 | -0.8888889 | 5.291979 | 1.706667 | 0.1367073 | 97.33333 | 30.16989 | 1074.903
441 | 10.25137 | 0.1513 | 3 | 0 | -25.59184 | 4.319787 | 1.515714 | 0.1805434 | 67.85714 | 15.59238 | 1021.687
1 | 19.0245 | 0.09062 | 4.2 | 2.4 | -15.36 | 4.160346 | 2.008 | 0.064 | 292 | 56 | 2232
299 | 12.92524 | 0.13986 | 7 | 2.44949 | 0 | 5.595419 | 1.912 | 0.03919184 | 131.2 | 59.76755 | 1262.832
542 | 2.158259 | 0.18058 | 3 | 4.440892e-16 | 0 | 13.38087 | 1.17 | 0.05796551 | 37.14 | 4.685979 | 1590.8
162 | 6.338435 | 0.1309375 | 7 | 2.738613 | -13.9375 | 17.28848 | 1.745 | 0.1402676 | 147 | 34.46738 | 1737.78
658 | 6.777886 | 0.1308429 | 7.285714 | 2.813959 | -13.71429 | 16.1783 | 1.761429 | 0.1425711 | 145.1429 | 36.47084 | 1674.284
415 | 11.287 | 0.1482667 | 4.666667 | 3.771236 | -3.555556 | 5.291979 | 1.51 | 0.2828427 | 90 | 63.63961 | 1191.333
75 | 3.422686 | 0.1263132 | 8.471698 | 2.142154 | 0.1566394 | 14.43191 | 1.823208 | 0.1036826 | 160.9057 | 25.37438 | 1721.662
649 | 5.281131 | 0.1282833 | 7.833333 | 2.67187 | -4.666667 | 14.89669 | 1.798333 | 0.1190821 | 151 | 36.21694 | 1629.807
732 | 6.59358 | 0.13096 | 7 | 2 | -13.28 | 13.38087 | 1.698 | 0.1487817 | 148 | 27.85678 | 1835.95
613 | 5.26709 | 0.1283167 | 8.333333 | 2.560382 | -5.111111 | 12.97575 | 1.835 | 0.1037224 | 154.3333 | 37.77859 | 1561.14
230 | 10.56346 | 0.135838 | 8.02 | 2.821276 | -43.378 | 9.459524 | 1.7749 | 0.27429 | 149.0667 | 45.42688 | 1845.695
592 | 5.77789 | 0.12838 | 7.2 | 2.481935 | -12.32 | 13.38087 | 1.778 | 0.1205653 | 153.2 | 39.30598 | 1684.214
573 | 5.877584 | 0.1296 | 6.7 | 2.193171 | -10.44 | 12.94584 | 1.8 | 0.1618641 | 158.2 | 45.14377 | 1805.014
548 | 3.440814 | 0.12808 | 7.8 | 1.720465 | -8.96 | 13.38087 | 1.76 | 0.1433876 | 162 | 22.27106 | 1801.95
122 | 5.707038 | 0.12865 | 7.4 | 2.690725 | -7.92 | 14.53343 | 1.78 | 0.1223928 | 149.2 | 38.4 | 1643.071
351 | 1.49705 | 0.1417 | 5.333333 | 3.299832 | -39.11111 | 5.291979 | 1.833333 | 0.315841 | 127.3333 | 72.5963 | 1302.78
312 | 14.87602 | 0.14006675 | 4.575 | 2.836261 | -38.92175 | 11.14782 | 1.514075 | 0.2088113 | 106.4396 | 37.04027 | 1858.60525
588 | 5.610029 | 0.128725 | 7.333333 | 2.426703 | -11.52778 | 14.53416 | 1.820833 | 0.154567 | 161.8333 | 42.00364 | 1788.87
506 | 15.88928 | 0.16184 | 5.3 | 3.522783 | -26.56 | 9.053114 | 1.404 | 0.356993 | 66.8 | 59.71398 | 1180.301
620 | 6.058189 | 0.12895 | 7.038462 | 2.564263 | -13.22485 | 13.35714 | 1.771538 | 0.122559 | 150.2308 | 41.30311 | 1655.339
193 | 8.453237 | 0.13344 | 9.4 | 3.2 | 6.4 | 4.160346 | 1.876 | 0.048 | 118.666 | 42.668 | 1172.166
584 | 5.763435 | 0.1289667 | 7.111111 | 2.408831 | -11.60494 | 14.58502 | 1.806296 | 0.1531919 | 158.8889 | 42.83762 | 1773.987
181 | 5.442177 | 0.1323 | 10.5 | 1.5 | -5 | 5.762826 | 1.765 | 0.115 | 125 | 55 | 1230.34
103 | 4.955772 | 0.1276828 | 8.172414 | 2.653156 | -4.613555 | 12.88354 | 1.81 | 0.1196259 | 153.5862 | 34.00357 | 1646.818
301 | 4.437596 | 0.1399125 | 4.25 | 2.222049 | -14.5625 | 6.115961 | 1.63625 | 0.09419893 | 94.5 | 35.38008 | 1110.9775
380 | 10.41632 | 0.14365 | 11.28571 | 2.575394 | -5.836735 | 2.139347 | 1.603571 | 0.1674006 | 66.21429 | 13.64959 | 722.8457
247 | 5.57908 | 0.1366 | 6.428571 | 3.958973 | -0.9795918 | 5.677698 | 1.734286 | 0.1435128 | 103.4286 | 31.67179 | 1115.313
758 | 8.781341 | 0.143575 | 4.75 | 0.8291562 | -5 | 11.52565 | 1.5325 | 0.1243734 | 110 | 67.45369 | 2249.9
579 | 5.851719 | 0.1294922 | 7.019608 | 2.469343 | -12.31834 | 14.61014 | 1.811373 | 0.1650195 | 159.4118 | 45.07996 | 1793.075
85 | 3.269464 | 0.12674 | 8 | 1.414214 | -4.16 | 13.38087 | 1.766 | 0.1383618 | 162 | 22.27106 | 1801.2
310 | 14.6608 | 0.14006108 | 4.6875 | 2.90944 | -37.99677 | 11.45915 | 1.521077 | 0.2119452 | 107.1012 | 36.89835 | 1853.515475
578 | 6.900074 | 0.1319667 | 7.166667 | 3.02306 | -16.66667 | 14.89669 | 1.75 | 0.1509967 | 141 | 37.83737 | 1651.473
294 | 2.468694 | 0.13975 | 4.5 | 1.5 | -5 | 5.762826 | 1.885 | 0.275 | 153 | 77 | 1914.735
747 | 4.955772 | 0.1276828 | 8.172414 | 2.653156 | -4.494649 | 12.88354 | 1.81 | 0.1196259 | 153.5862 | 34.00357 | 1646.922
338 | 3.83244 | 0.1410588 | 4.647059 | 0.5882353 | -4.816609 | 12.70766 | 1.57 | 0.05017616 | 155.0588 | 37.13326 | 2446.439
18 | 20.44989 | 0.1144667 | 6 | 2.44949 | -28 | 9.133863 | 2.026667 | 0.1146977 | 243.3333 | 57.92716 | 2337.333
407 | 4.926541 | 0.146964 | 4.3 | 0.6403124 | -8.6176 | 13.77791 | 1.5142 | 0.09972141 | 127.1667 | 47.36783 | 2264.967
582 | 5.774865 | 0.1286846 | 7.153846 | 2.444654 | -11.95266 | 14.2216 | 1.792692 | 0.1391888 | 156.1538 | 41.27552 | 1730.827
283 | 10.32807 | 0.13914 | 8.2 | 3.429286 | -17.28 | 9.053114 | 1.69 | 0.2642726 | 120.1667 | 27.26618 | 1684.962
701 | 3.29455 | 0.1273739 | 7.608696 | 1.661302 | -6.956522 | 14.85482 | 1.748261 | 0.1369117 | 161.7391 | 20.77879 | 1851.15
240 | 12.26596 | 0.1364333 | 7.333333 | 3.771236 | -3.555556 | 5.291979 | 1.71 | 0.2828427 | 135 | 63.63961 | 1459.667
50 | 10.38269 | 0.1215667 | 3 | 1.825742 | -6.555556 | 7.212921 | 1.573333 | 0.01795055 | 119.3333 | 19.72027 | 1448.745
268 | 8.076088 | 0.13807 | 6.95 | 3.278338 | -19.61 | 9.684325 | 1.725 | 0.185405 | 128.9 | 31.35267 | 1680.7965
113 | 5.317006 | 0.1282 | 8 | 2.768875 | -5.777778 | 12.97575 | 1.803333 | 0.1229724 | 151 | 36.21694 | 1623.04
710 | 3.603146 | 0.1270875 | 7.5 | 1.224745 | -2.125 | 10.98187 | 1.7275 | 0.1308386 | 156.25 | 21.75862 | 1820.025
150 | 5.05464 | 0.1299143 | 7.603175 | 2.440008 | -4.232804 | 14.73528 | 1.732222 | 0.1470821 | 141.3968 | 32.76784 | 1603.499
39 | 17.77709 | 0.1193793 | 7.137931 | 2.775809 | -10.15933 | 6.791833 | 1.902759 | 0.07624355 | 193.7928 | 78.04051 | 1749.56
731 | 3.979506 | 0.1305632 | 7.263158 | 1.969293 | -8.310249 | 13.36343 | 1.973684 | 0.2479009 | 208.9474 | 53.10315 | 2409.861
556 | 5.095683 | 0.1274667 | 7.916667 | 1.891134 | -10.25 | 14.17164 | 1.8375 | 0.151884 | 173.3333 | 25.60382 | 1942.4
413 | 4.72973 | 0.148 | 9.6 | 2.8 | -1.92 | 4.160346 | 1.936 | 0.012 | 91.6 | 16.8 | 1088.96
10 | 18.34817 | 0.1107333 | 7 | 2.828427 | -21.33333 | 5.291979 | 1.933333 | 0.07542472 | 226.6667 | 65.99663 | 1961.333
68 | 2.589332 | 0.1258444 | 8.444444 | 1.257079 | -3.506173 | 12.66185 | 1.814444 | 0.11805 | 168.8889 | 18.52592 | 1786.778
156 | 5.852019 | 0.130175 | 8.25 | 3.112475 | -8 | 11.52565 | 1.825 | 0.1245994 | 144 | 42.52058 | 1446.81
463 | 6.770833 | 0.1536 | 3 | 0 | -38 | 5.762826 | 1.375 | 0.235 | 54 | 22 | 1113.735
172 | 11.78728 | 0.1314655 | 7.448276 | 3.996431 | -16.6849 | 8.290558 | 1.777931 | 0.2389976 | 110.6897 | 37.34102 | 1347.287
738 | 9.437379 | 0.1433167 | 6 | 3.21455 | -34.11111 | 14.89669 | 1.598333 | 0.242447 | 102.6667 | 55.87685 | 1765.807
2 | 28.17379 | 0.1024 | 3 | 0 | 0 | 5.291979 | 1.896667 | 0.2027039 | 238.6667 | 115.0227 | 1876.49
754 | 7.086433 | 0.1312704 | 7.309859 | 2.724906 | -14.92561 | 15.82147 | 1.75338 | 0.1500136 | 147.0423 | 32.79447 | 1749.006
364 | 8.332156 | 0.1428 | 11.21429 | 2.832933 | 1.591837 | 2.139347 | 1.598571 | 0.1854284 | 65.45 | 16.40526 | 669.6936
252 | 6.580141 | 0.1368333 | 4.666667 | 2.357023 | -9.777778 | 5.291979 | 1.683333 | 0.103709 | 107.3333 | 44.31202 | 1225.98
196 | 8.415817 | 0.13349 | 7.7 | 2.830194 | -32.96 | 8.589311 | 1.756 | 0.1967841 | 158 | 31.55947 | 1922.35
346 | 7.071199 | 0.1414833 | 4.833333 | 0.6871843 | -2.666667 | 12.97575 | 1.648333 | 0.2509593 | 150.1389 | 49.77825 | 2346.833
474 | 9.363749 | 0.155345 | 4.3 | 3.769615 | -13.24 | 9.098913 | 1.463 | 0.2980621 | 68.05 | 43.47238 | 1115.3645
636 | 3.095618 | 0.1257624 | 9.445545 | 1.238613 | 5.283796 | 11.87335 | 1.880792 | 0.03167543 | 166.4158 | 19.58645 | 1654.808
214 | 7.704217 | 0.1344 | 5.75 | 2.277608 | -21.5 | 8.644238 | 1.7025 | 0.1298798 | 131.5 | 40.33299 | 1624.1175

## Sheet3
| δ | a | VEC | σVEC | ΔHmix | ΔSmix | χ | Δχ | σK | Tm
621 | 6.575482 | 0.1304241 | 6.62069 | 2.721736 | -15.05351 | 13.09822 | 1.754828 | 0.1260438 | 45.17215 | 1580.663
350 | 2.570854 | 0.14167 | 3.3 | 0.7141428 | 1.02 | 3.514403 | 1.676 | 0.1571114 | 12.14043 | 929.0165
518 | 14.8668 | 0.16488 | 4.675 | 3.117591 | -28.135 | 8.564482 | 1.358 | 0.334994 | 58.39957 | 1164.61075
40 | 18.01142 | 0.11963 | 7.8 | 3.37046 | -14.88 | 6.666319 | 1.876 | 0.1955096 | 74.3791 | 1771.5
263 | 8.600421 | 0.1377887 | 6.386792 | 3.306856 | -24.85084 | 11.36348 | 1.68717 | 0.1856033 | 33.60189 | 1703.737
390 | 0.4253766 | 0.1440667 | 8.333333 | 3.771236 | -3.555556 | 5.291979 | 1.823333 | 0.1508494 | 11.31371 | 1134.443
402 | 6.634662 | 0.1463667 | 8.666667 | 4.714045 | -3.555556 | 5.291979 | 1.536667 | 0.1602775 | 11.78511 | 769.4533
241 | 11.60311 | 0.136435 | 7.76 | 2.877916 | -42.1864 | 7.849726 | 1.7169 | 0.2575488 | 49.85878 | 1887.7041
31 | 9.914224 | 0.1180333 | 3.5 | 3.354102 | 0 | 3.745966 | 1.731667 | 0.3614977 | 33.54102 | 1522.888
367 | 1.602911 | 0.143175 | 9 | 3.464102 | -3.75 | 4.675254 | 1.9 | 0.05196152 | 19.05256 | 1001.925
27 | 16.15837 | 0.1171571 | 7.285714 | 2.710524 | -18.57143 | 6.3098 | 1.895 | 0.1023125 | 66.80645 | 1832.676
549 | 5.436637 | 0.1284846 | 7.384615 | 2.305127 | -10.69822 | 14.23228 | 1.823077 | 0.1482402 | 40.64509 | 1790.353
495 | 16.58931 | 0.1601 | 5.666667 | 4.496913 | -18.22222 | 9.133863 | 1.42 | 0.2974335 | 26.51205 | 913.7167
14 | 22.34984 | 0.11234 | 5.4 | 2.244994 | -31.04 | 8.770606 | 2.056 | 0.1030728 | 55.35341 | 2451.2
648 | 5.182613 | 0.1292429 | 7.714286 | 2.490799 | -5.55102 | 16.1783 | 1.762857 | 0.1403785 | 35.24144 | 1613.999
344 | 3.566544 | 0.14138 | 4.4 | 0.8 | -13.44 | 13.38087 | 1.576 | 0.04841487 | 44.37296 | 2219.494
142 | 12.6309 | 0.1293409 | 7.818182 | 1.668869 | -2.661157 | 5.727657 | 1.780909 | 0.1950969 | 38.52926 | 1757.332
676 | 6.50408 | 0.1265759 | 6.758621 | 2.554984 | -25.23187 | 14.87072 | 1.805862 | 0.1318441 | 40.84599 | 1684.619
657 | 7.208612 | 0.1316795 | 7.219178 | 2.741096 | -15.78533 | 15.71692 | 1.747534 | 0.1519894 | 32.9025 | 1754.271
333 | 1.673229 | 0.1408667 | 5.666667 | 3.771236 | -16.88889 | 5.291979 | 2.053333 | 0.3441253 | 77.31034 | 647.7167
655 | 6.937725 | 0.1308377 | 7.405797 | 2.704365 | -13.93825 | 15.90867 | 1.759565 | 0.1476427 | 32.64545 | 1743.437
615 | 3.978958 | 0.127312 | 7.826255 | 1.664043 | -6.049403 | 14.17032 | 1.760579 | 0.1389066 | 26.95993 | 1771.192
503 | 15.82345 | 0.160874 | 5.215 | 3.36731 | -22.0584 | 10.38713 | 1.41265 | 0.3495718 | 63.88125 | 1267.77135
251 | 11.52473 | 0.136807 | 7.62 | 2.935234 | -43.0104 | 8.304527 | 1.7109 | 0.2564726 | 50.54546 | 1871.8135
532 | 5.071832 | 0.17302 | 3 | 4.440892e-16 | 0 | 13.38087 | 1.208 | 0.05912698 | 3.815547 | 1730.8
673 | 5.410365 | 0.1277625 | 7.375 | 2.377192 | -11.21528 | 13.35068 | 1.785 | 0.1179689 | 36.75132 | 1715.495
210 | 8.243985 | 0.13424 | 7.5 | 2.783882 | -32.74 | 9.331402 | 1.7435 | 0.1936046 | 29.40663 | 2013.9
55 | 0.3212851 | 0.1245 | 7 | 1 | -1 | 5.762826 | 1.745 | 0.085 | 5 | 1995.5
400 | 12.67933 | 0.1459714 | 6.571429 | 2.96923 | -3.918367 | 5.677698 | 1.938571 | 0.02474358 | 60.37434 | 1029.189
692 | 5.628086 | 0.12892 | 7.6 | 2.87054 | -3.84 | 13.38087 | 1.782 | 0.1241612 | 37.04268 | 1602.138
79 | 4.084155 | 0.1263833 | 8 | 2.081666 | -3.527778 | 13.93622 | 1.810833 | 0.1018543 | 28.03965 | 1740.603
603 | 2.213559 | 0.12606 | 7.6 | 1.854724 | -8.96 | 13.38087 | 1.782 | 0.1151347 | 8.944272 | 1934.15
460 | 6.808466 | 0.15346 | 5.8 | 2.749545 | -76.44 | 5.078726 | 1.591 | 0.3986841 | 50.02645 | 2038.015
457 | 5.43637 | 0.1531069 | 2.413793 | 0.4925123 | -1.940547 | 5.638633 | 1.434138 | 0.1477537 | 15.26788 | 927.3324
406 | 8.058748 | 0.14665 | 4.125 | 3.333073 | -2.484375 | 8.67444 | 1.551875 | 0.2148028 | 33.5892 | 1009.1
568 | 6.402995 | 0.1309397 | 6.972603 | 3.047445 | -9.300056 | 14.3454 | 1.764795 | 0.1297955 | 43.60513 | 1505.802
644 | 5.888826 | 0.15134 | 4.4 | 3.929377 | -6.08 | 13.38087 | 1.502 | 0.3324695 | 23.09112 | 701.614
352 | 3.889443 | 0.142025 | 4.25 | 2.58602 | -20.1875 | 7.484729 | 1.62875 | 0.1067049 | 22.99456 | 1238.39
8 | 18.19007 | 0.1104 | 7.666667 | 3.299832 | -21.33333 | 5.291979 | 1.953333 | 0.06128259 | 65.99663 | 1934.667
145 | 5.892504 | 0.1294308 | 7.461538 | 2.872024 | -7.053254 | 14.78423 | 1.783846 | 0.1249331 | 40.12702 | 1576.15
501 | 13.37173 | 0.16075 | 3.75 | 0.9682458 | -62.8125 | 5.500237 | 1.53125 | 0.401822 | 0.4841229 | 1392.0425
418 | 10.11101 | 0.1484119 | 5.785 | 3.032619 | -34.905488 | 9.983835 | 1.52956 | 0.253053 | 41.97364 | 1851.02353
399 | 0.5049711 | 0.145775 | 5.75 | 3.031089 | -1.5 | 4.675254 | 1.6375 | 0.168875 | 4.330127 | 1764.4825
327 | 1.551814 | 0.1403875 | 7.375 | 3.38886 | -41.25 | 5.500237 | 2.02875 | 0.3243624 | 74.55493 | 1625.92625
654 | 6.756485 | 0.1303791 | 7.507463 | 2.678678 | -12.80463 | 15.97269 | 1.766119 | 0.1448 | 32.44805 | 1737.535
243 | 11.45787 | 0.13645 | 7.68 | 2.921917 | -42.4148 | 8.238971 | 1.7167 | 0.2543425 | 50.14077 | 1867.8135
271 | 3.148018 | 0.1381 | 5.4 | 0.4898979 | -4.64 | 13.38087 | 1.85 | 0.3433948 | 53.88877 | 2962.8
175 | 11.36475 | 0.13176 | 7.8 | 3.969887 | -14.72 | 7.900549 | 1.782 | 0.236 | 37.36308 | 1336.662
267 | 5.258061 | 0.1380667 | 5.666667 | 3.771236 | -0.8888889 | 5.291979 | 1.706667 | 0.1367073 | 30.16989 | 1074.903
441 | 10.25137 | 0.1513 | 3 | 0 | -25.59184 | 4.319787 | 1.515714 | 0.1805434 | 15.59238 | 1021.687
1 | 19.0245 | 0.09062 | 4.2 | 2.4 | -15.36 | 4.160346 | 2.008 | 0.064 | 56 | 2232
299 | 12.92524 | 0.13986 | 7 | 2.44949 | 0 | 5.595419 | 1.912 | 0.03919184 | 59.76755 | 1262.832
542 | 2.158259 | 0.18058 | 3 | 4.440892e-16 | 0 | 13.38087 | 1.17 | 0.05796551 | 4.685979 | 1590.8
162 | 6.338435 | 0.1309375 | 7 | 2.738613 | -13.9375 | 17.28848 | 1.745 | 0.1402676 | 34.46738 | 1737.78
658 | 6.777886 | 0.1308429 | 7.285714 | 2.813959 | -13.71429 | 16.1783 | 1.761429 | 0.1425711 | 36.47084 | 1674.284
415 | 11.287 | 0.1482667 | 4.666667 | 3.771236 | -3.555556 | 5.291979 | 1.51 | 0.2828427 | 63.63961 | 1191.333
75 | 3.422686 | 0.1263132 | 8.471698 | 2.142154 | 0.1566394 | 14.43191 | 1.823208 | 0.1036826 | 25.37438 | 1721.662
649 | 5.281131 | 0.1282833 | 7.833333 | 2.67187 | -4.666667 | 14.89669 | 1.798333 | 0.1190821 | 36.21694 | 1629.807
732 | 6.59358 | 0.13096 | 7 | 2 | -13.28 | 13.38087 | 1.698 | 0.1487817 | 27.85678 | 1835.95
613 | 5.26709 | 0.1283167 | 8.333333 | 2.560382 | -5.111111 | 12.97575 | 1.835 | 0.1037224 | 37.77859 | 1561.14
230 | 10.56346 | 0.135838 | 8.02 | 2.821276 | -43.378 | 9.459524 | 1.7749 | 0.27429 | 45.42688 | 1845.695
592 | 5.77789 | 0.12838 | 7.2 | 2.481935 | -12.32 | 13.38087 | 1.778 | 0.1205653 | 39.30598 | 1684.214
573 | 5.877584 | 0.1296 | 6.7 | 2.193171 | -10.44 | 12.94584 | 1.8 | 0.1618641 | 45.14377 | 1805.014
548 | 3.440814 | 0.12808 | 7.8 | 1.720465 | -8.96 | 13.38087 | 1.76 | 0.1433876 | 22.27106 | 1801.95
122 | 5.707038 | 0.12865 | 7.4 | 2.690725 | -7.92 | 14.53343 | 1.78 | 0.1223928 | 38.4 | 1643.071
351 | 1.49705 | 0.1417 | 5.333333 | 3.299832 | -39.11111 | 5.291979 | 1.833333 | 0.315841 | 72.5963 | 1302.78
312 | 14.87602 | 0.14006675 | 4.575 | 2.836261 | -38.92175 | 11.14782 | 1.514075 | 0.2088113 | 37.04027 | 1858.60525
588 | 5.610029 | 0.128725 | 7.333333 | 2.426703 | -11.52778 | 14.53416 | 1.820833 | 0.154567 | 42.00364 | 1788.87
506 | 15.88928 | 0.16184 | 5.3 | 3.522783 | -26.56 | 9.053114 | 1.404 | 0.356993 | 59.71398 | 1180.301
620 | 6.058189 | 0.12895 | 7.038462 | 2.564263 | -13.22485 | 13.35714 | 1.771538 | 0.122559 | 41.30311 | 1655.339
193 | 8.453237 | 0.13344 | 9.4 | 3.2 | 6.4 | 4.160346 | 1.876 | 0.048 | 42.668 | 1172.166
584 | 5.763435 | 0.1289667 | 7.111111 | 2.408831 | -11.60494 | 14.58502 | 1.806296 | 0.1531919 | 42.83762 | 1773.987
181 | 5.442177 | 0.1323 | 10.5 | 1.5 | -5 | 5.762826 | 1.765 | 0.115 | 55 | 1230.34
103 | 4.955772 | 0.1276828 | 8.172414 | 2.653156 | -4.613555 | 12.88354 | 1.81 | 0.1196259 | 34.00357 | 1646.818
301 | 4.437596 | 0.1399125 | 4.25 | 2.222049 | -14.5625 | 6.115961 | 1.63625 | 0.09419893 | 35.38008 | 1110.9775
380 | 10.41632 | 0.14365 | 11.28571 | 2.575394 | -5.836735 | 2.139347 | 1.603571 | 0.1674006 | 13.64959 | 722.8457
247 | 5.57908 | 0.1366 | 6.428571 | 3.958973 | -0.9795918 | 5.677698 | 1.734286 | 0.1435128 | 31.67179 | 1115.313
758 | 8.781341 | 0.143575 | 4.75 | 0.8291562 | -5 | 11.52565 | 1.5325 | 0.1243734 | 67.45369 | 2249.9
579 | 5.851719 | 0.1294922 | 7.019608 | 2.469343 | -12.31834 | 14.61014 | 1.811373 | 0.1650195 | 45.07996 | 1793.075
85 | 3.269464 | 0.12674 | 8 | 1.414214 | -4.16 | 13.38087 | 1.766 | 0.1383618 | 22.27106 | 1801.2
310 | 14.6608 | 0.14006108 | 4.6875 | 2.90944 | -37.99677 | 11.45915 | 1.521077 | 0.2119452 | 36.89835 | 1853.515475
578 | 6.900074 | 0.1319667 | 7.166667 | 3.02306 | -16.66667 | 14.89669 | 1.75 | 0.1509967 | 37.83737 | 1651.473
294 | 2.468694 | 0.13975 | 4.5 | 1.5 | -5 | 5.762826 | 1.885 | 0.275 | 77 | 1914.735
747 | 4.955772 | 0.1276828 | 8.172414 | 2.653156 | -4.494649 | 12.88354 | 1.81 | 0.1196259 | 34.00357 | 1646.922
338 | 3.83244 | 0.1410588 | 4.647059 | 0.5882353 | -4.816609 | 12.70766 | 1.57 | 0.05017616 | 37.13326 | 2446.439
18 | 20.44989 | 0.1144667 | 6 | 2.44949 | -28 | 9.133863 | 2.026667 | 0.1146977 | 57.92716 | 2337.333
407 | 4.926541 | 0.146964 | 4.3 | 0.6403124 | -8.6176 | 13.77791 | 1.5142 | 0.09972141 | 47.36783 | 2264.967
582 | 5.774865 | 0.1286846 | 7.153846 | 2.444654 | -11.95266 | 14.2216 | 1.792692 | 0.1391888 | 41.27552 | 1730.827
283 | 10.32807 | 0.13914 | 8.2 | 3.429286 | -17.28 | 9.053114 | 1.69 | 0.2642726 | 27.26618 | 1684.962
701 | 3.29455 | 0.1273739 | 7.608696 | 1.661302 | -6.956522 | 14.85482 | 1.748261 | 0.1369117 | 20.77879 | 1851.15
240 | 12.26596 | 0.1364333 | 7.333333 | 3.771236 | -3.555556 | 5.291979 | 1.71 | 0.2828427 | 63.63961 | 1459.667
50 | 10.38269 | 0.1215667 | 3 | 1.825742 | -6.555556 | 7.212921 | 1.573333 | 0.01795055 | 19.72027 | 1448.745
268 | 8.076088 | 0.13807 | 6.95 | 3.278338 | -19.61 | 9.684325 | 1.725 | 0.185405 | 31.35267 | 1680.7965
113 | 5.317006 | 0.1282 | 8 | 2.768875 | -5.777778 | 12.97575 | 1.803333 | 0.1229724 | 36.21694 | 1623.04
710 | 3.603146 | 0.1270875 | 7.5 | 1.224745 | -2.125 | 10.98187 | 1.7275 | 0.1308386 | 21.75862 | 1820.025
150 | 5.05464 | 0.1299143 | 7.603175 | 2.440008 | -4.232804 | 14.73528 | 1.732222 | 0.1470821 | 32.76784 | 1603.499
39 | 17.77709 | 0.1193793 | 7.137931 | 2.775809 | -10.15933 | 6.791833 | 1.902759 | 0.07624355 | 78.04051 | 1749.56
731 | 3.979506 | 0.1305632 | 7.263158 | 1.969293 | -8.310249 | 13.36343 | 1.973684 | 0.2479009 | 53.10315 | 2409.861
556 | 5.095683 | 0.1274667 | 7.916667 | 1.891134 | -10.25 | 14.17164 | 1.8375 | 0.151884 | 25.60382 | 1942.4
413 | 4.72973 | 0.148 | 9.6 | 2.8 | -1.92 | 4.160346 | 1.936 | 0.012 | 16.8 | 1088.96
10 | 18.34817 | 0.1107333 | 7 | 2.828427 | -21.33333 | 5.291979 | 1.933333 | 0.07542472 | 65.99663 | 1961.333
68 | 2.589332 | 0.1258444 | 8.444444 | 1.257079 | -3.506173 | 12.66185 | 1.814444 | 0.11805 | 18.52592 | 1786.778
156 | 5.852019 | 0.130175 | 8.25 | 3.112475 | -8 | 11.52565 | 1.825 | 0.1245994 | 42.52058 | 1446.81
463 | 6.770833 | 0.1536 | 3 | 0 | -38 | 5.762826 | 1.375 | 0.235 | 22 | 1113.735
172 | 11.78728 | 0.1314655 | 7.448276 | 3.996431 | -16.6849 | 8.290558 | 1.777931 | 0.2389976 | 37.34102 | 1347.287
738 | 9.437379 | 0.1433167 | 6 | 3.21455 | -34.11111 | 14.89669 | 1.598333 | 0.242447 | 55.87685 | 1765.807
2 | 28.17379 | 0.1024 | 3 | 0 | 0 | 5.291979 | 1.896667 | 0.2027039 | 115.0227 | 1876.49
754 | 7.086433 | 0.1312704 | 7.309859 | 2.724906 | -14.92561 | 15.82147 | 1.75338 | 0.1500136 | 32.79447 | 1749.006
364 | 8.332156 | 0.1428 | 11.21429 | 2.832933 | 1.591837 | 2.139347 | 1.598571 | 0.1854284 | 16.40526 | 669.6936
252 | 6.580141 | 0.1368333 | 4.666667 | 2.357023 | -9.777778 | 5.291979 | 1.683333 | 0.103709 | 44.31202 | 1225.98
196 | 8.415817 | 0.13349 | 7.7 | 2.830194 | -32.96 | 8.589311 | 1.756 | 0.1967841 | 31.55947 | 1922.35
346 | 7.071199 | 0.1414833 | 4.833333 | 0.6871843 | -2.666667 | 12.97575 | 1.648333 | 0.2509593 | 49.77825 | 2346.833
474 | 9.363749 | 0.155345 | 4.3 | 3.769615 | -13.24 | 9.098913 | 1.463 | 0.2980621 | 43.47238 | 1115.3645
636 | 3.095618 | 0.1257624 | 9.445545 | 1.238613 | 5.283796 | 11.87335 | 1.880792 | 0.03167543 | 19.58645 | 1654.808
214 | 7.704217 | 0.1344 | 5.75 | 2.277608 | -21.5 | 8.644238 | 1.7025 | 0.1298798 | 40.33299 | 1624.1175